## Sheet3
Active_Area | P1Wavelength(nm) | P2Wavelength(nm) | P3Wavelength(nm) | total_scribing_line_width(μm) | P1Width(μm) | P2Width(μm) | P3Width(μm) | GFF | Type | submodule_number | P1Scan_Velocity(mm/s) | P1etching_frequency(kHz) | P1Spot Size(μm) | P1etching_Power(W) | P1etching_Power_percentage(%) | P2Scan_Velocity | P2etching_frequency(kHz) | P2Spot Size(μm) | P2etching_Power(W) | P2etching_Power_percentage(%) | P3Scan_Velocity | P3etching_frequency(kHz) | P3Spot Size(μm) | P3etching_Power(W) | P3etching_Power_percentage(%) | P1_P2Scribing_Spacing(μm) | P2_P3Scribing_Spacing(μm) | brand | subcell_width(mm) | PCE
26.9 | 355 | 355 | 355 | 320 | 30 | 110 | 75 | 94.7 | 2 | 8 | 0 | 0 | 0 | 0 | 0 | 0 | 0 | 0 | 0 | 0 | 0 | 0 | 0 | 0 | 0 | 61 | 44 | 13 | 6 | 21.8
25 | 355 | 355 | 355 | 250 | 30 | 80 | 60 | 94.7 | 2 | 8 | 0 | 0 | 0 | 0 | 0 | 0 | 0 | 0 | 0 | 0 | 0 | 0 | 0 | 0 | 0 | 0 | 0 | 13 | 6.5 | 19.8
57.2 | 532 | 532 | 532 | 200 | 30 | 40 | 40 | 96 | 2 | 17 | 0 | 0 | 0 | 0 | 0 | 0 | 0 | 0 | 0 | 0 | 0 | 0 | 0 | 0 | 0 | 0 | 0 | 0 | 5 | 22.76
57.2 | 532 | 532 | 532 | 200 | 30 | 40 | 40 | 96 | 2 | 17 | 0 | 0 | 0 | 0 | 0 | 0 | 0 | 0 | 0 | 0 | 0 | 0 | 0 | 0 | 0 | 0 | 0 | 0 | 5 | 22.76
10 | 0 | 0 | 0 | 0 | 0 | 160 | 90 | 91 | 2 | 5 | 150 | 0 | 0 | 0 | 0 | 0 | 0 | 0 | 0 | 0 | 0 | 0 | 0 | 0 | 0 | 0 | 0 | 16 | 5 | 17.94
68 | 0 | 0 | 0 | 435 | 15 | 180 | 150 | 92 | 2 | 17 | 150 | 0 | 0 | 0 | 0 | 0 | 0 | 0 | 0 | 0 | 0 | 0 | 0 | 0 | 0 | 60 | 30 | 16 | 5 | 17.21
150.4 | 0 | 0 | 0 | 180 | 10 | 120 | 1 | 96.4 | 2 | 24 | 150 | 0 | 0 | 0 | 0 | 0 | 0 | 0 | 0 | 0 | 0 | 0 | 0 | 0 | 0 | 20 | 29 | 16 | 5 | 16.32
150.4 | 0 | 0 | 0 | 180 | 10 | 120 | 1 | 96.4 | 2 | 24 | 150 | 0 | 0 | 0 | 0 | 0 | 0 | 0 | 0 | 0 | 0 | 0 | 0 | 0 | 0 | 20 | 29 | 16 | 5 | 17.68
6.4 | 1064 | 1064 | 1064 | 600 | 20 | 90 | 60 | 91 | 2 | 7 | 1000 | 20 | 0 | 40 | 60 | 12500 | 30 | 0 | 2.5 | 5 | 12500 | 30 | 0 | 4 | 8 | 209 | 221 | 15 | 6.5 | 18.4
50.05 | 1064 | 532 | 532 | 240 | 26 | 97 | 44 | 96 | 2 | 11 | 0 | 0 | 0 | 0 | 0 | 0 | 0 | 0 | 0 | 0 | 0 | 0 | 0 | 0 | 0 | 45 | 28 | 5 | 6 | 15.51
11.7 | 532 | 532 | 532 | 290 | 25 | 125 | 65 | 94 | 2 | 6 | 1000 | 0 | 0 | 0 | 100 | 1000 | 0 | 0 | 0 | 65 | 200 | 0 | 0 | 0 | 60 | 50 | 25 | 22 | 5 | 24.14
14.52 | 532 | 532 | 532 | 290 | 25 | 125 | 65 | 94 | 2 | 8 | 1000 | 0 | 0 | 0 | 100 | 1000 | 0 | 0 | 0 | 65 | 200 | 0 | 0 | 0 | 60 | 50 | 25 | 22 | 5 | 23.1
22.8 | 1064 | 532 | 532 | 247 | 37 | 71 | 66 | 95.295 | 2 | 8 | 0 | 0 | 0 | 32 | 0 | 0 | 0 | 0 | 15 | 0 | 0 | 0 | 0 | 20 | 0 | 33 | 40 | 0 | 5 | 22.81
750.5 | 1064 | 532 | 532 | 247 | 37 | 71 | 66 | 95.298 | 2 | 0 | 0 | 0 | 0 | 32 | 0 | 0 | 0 | 0 | 15 | 0 | 0 | 0 | 0 | 20 | 0 | 33 | 40 | 0 | 5 | 20.16
10.43 | 0 | 0 | 0 | 278.1 | 35.1 | 100.4 | 48.8 | 95.79 | 2 | 5 | 0 | 0 | 0 | 0 | 0 | 0 | 0 | 0 | 0 | 0 | 0 | 0 | 0 | 0 | 0 | 48.8 | 45 | 12 | 6.6 | 21.73
11.09 | 532 | 532 | 532 | 170 | 0 | 0 | 0 | 83.95842 | 2 | 5 | 0 | 0 | 0 | 2 | 0 | 0 | 0 | 0 | 0.3 | 0 | 0 | 0 | 0 | 0.3 | 0 | 0 | 0 | 0 | 6.8 | 23.18
25.2 | 1064 | 1064 | 1064 | 0 | 0 | 0 | 0 | 90.37599 | 2 | 9 | 0 | 0 | 0 | 0 | 0 | 0 | 0 | 0 | 0 | 0 | 0 | 0 | 0 | 0 | 0 | 0 | 0 | 0 | 5 | 16.04
11.25 | 0 | 0 | 0 | 0 | 0 | 0 | 0 | 81.08799 | 2 | 0 | 0 | 0 | 0 | 0 | 0 | 0 | 0 | 0 | 0 | 0 | 0 | 0 | 0 | 0 | 0 | 0 | 0 | 0 | 5 | 18.29
25.2 | 0 | 0 | 0 | 0 | 0 | 0 | 0 | 81.78979 | 2 | 9 | 0 | 0 | 0 | 0 | 0 | 0 | 0 | 0 | 0 | 0 | 0 | 0 | 0 | 0 | 0 | 0 | 0 | 0 | 4 | 16
24.58 | 0 | 0 | 0 | 0 | 0 | 0 | 0 | 72.46237 | 2 | 9 | 0 | 0 | 0 | 0 | 0 | 0 | 0 | 0 | 0 | 0 | 0 | 0 | 0 | 0 | 0 | 0 | 0 | 0 | 4 | 15
15 | 0 | 0 | 0 | 600 | 0 | 0 | 0 | 87 | 2 | 8 | 0 | 0 | 0 | 0 | 0 | 0 | 0 | 0 | 0 | 0 | 0 | 0 | 0 | 0 | 0 | 0 | 0 | 16 | 4.5 | 9.37
8 | 0 | 0 | 0 | 1100 | 200 | 200 | 400 | 81.816 | 2 | 4 | 0 | 0 | 0 | 0 | 0 | 0 | 0 | 0 | 0 | 0 | 0 | 0 | 0 | 0 | 0 | 20 | 280 | 0 | 5.5 | 7.01
60.84 | 1064 | 532 | 532 | 370.7 | 83.9 | 123.9 | 136.7 | 93.8 | 2 | 13 | 0 | 0 | 0 | 0 | 0 | 0 | 0 | 0 | 0 | 0 | 0 | 0 | 0 | 0 | 0 | 5.2 | 21 | 9 | 6 | 17.56
25.563 | 0 | 0 | 0 | 0 | 0 | 0 | 0 | 69.87505 | 2 | 9 | 0 | 0 | 0 | 0 | 0 | 0 | 0 | 0 | 0 | 0 | 0 | 0 | 0 | 0 | 0 | 0 | 0 | 0 | 5 | 13.04
16.07 | 0 | 0 | 0 | 0 | 0 | 0 | 0 | 77.84441 | 2 | 6 | 0 | 0 | 0 | 0 | 0 | 0 | 0 | 0 | 0 | 0 | 0 | 0 | 0 | 0 | 0 | 0 | 0 | 0 | 5 | 13.92
5.02 | 355 | 532 | 532 | 820 | 74 | 180 | 190 | 84 | 2 | 7 | 600 | 30 | 0 | 0 | 0 | 0 | 35 | 0 | 0 | 0 | 0 | 35 | 0 | 0 | 0 | 0 | 0 | 17 | 5 | 6.6
5.02 | 355 | 532 | 532 | 750 | 74 | 105 | 190 | 85 | 2 | 7 | 600 | 30 | 0 | 0 | 0 | 0 | 35 | 0 | 0 | 0 | 0 | 35 | 0 | 0 | 0 | 0 | 0 | 17 | 5 | 4.89
5.02 | 355 | 532 | 532 | 710 | 73 | 45 | 185 | 86 | 2 | 7 | 600 | 30 | 0 | 0 | 0 | 0 | 35 | 0 | 0 | 0 | 0 | 35 | 0 | 0 | 0 | 0 | 0 | 17 | 5 | 3.6
10.8 | 355 | 532 | 532 | 350 | 48 | 90 | 25 | 90 | 2 | 6 | 0 | 500 | 0 | 12.7 | 0 | 0 | 400 | 0 | 0.5 | 0 | 0 | 400 | 0 | 0.5 | 0 | 134 | 53 | 11 | 5 | 16.6
6.12 | 0 | 0 | 0 | 0 | 0 | 0 | 0 | 30.22 | 2 | 4 | 0 | 0 | 0 | 0 | 0 | 0 | 0 | 0 | 0 | 0 | 0 | 0 | 0 | 0 | 0 | 0 | 0 | 0 | 4.5 | 13.14
10.13 | 0 | 0 | 0 | 0 | 0 | 0 | 0 | 33.47 | 2 | 5 | 0 | 0 | 0 | 0 | 0 | 0 | 0 | 0 | 0 | 0 | 0 | 0 | 0 | 0 | 0 | 0 | 0 | 0 | 4.5 | 12.31
6.51 | 0 | 0 | 0 | 0 | 0 | 0 | 0 | 32.15 | 1 | 3 | 0 | 0 | 0 | 0 | 0 | 0 | 0 | 0 | 0 | 0 | 0 | 0 | 0 | 0 | 0 | 0 | 0 | 0 | 7 | 5.49
4 | 532 | 532 | 532 | 160 | 60 | 50 | 25 | 96 | 2 | 5 | 50 | 10 | 0 | 0 | 0 | 33 | 10 | 0 | 0 | 0 | 100 | 10 | 0 | 0 | 0 | 8 | 17 | 16 | 4 | 18
51.1 | 532 | 532 | 532 | 160 | 60 | 50 | 25 | 94 | 2 | 18 | 50 | 10 | 0 | 0 | 0 | 33 | 10 | 0 | 0 | 0 | 100 | 10 | 0 | 0 | 0 | 8 | 17 | 16 | 4 | 16.6