## Sheet3
Structure | HTL | HTL-2 | HTL_Passivator | HTL-Addictive | ETL | ETL-2 | ETL_Passivator | ETL-Addictive | Metal_Electrode | Glass | Active_Area | Precursor_Solution | Precursor_Solution_Addictive | Deposition_Method | Antisolvent | Annealing_Temperature1 | Annealing_Time1 | Annealing_Temperature2 | Annealing_Time2 | P1Wavelength(nm) | P2Wavelength(nm) | P3Wavelength(nm) | total_scribing_line_width(μm) | P1Width(μm) | P2Width(μm) | P3Width(μm) | GFF | Type | submodule_number | P1Scan_Velocity(mm/s) | P1etching_frequency(kHz) | P1Spot Size(μm) | P1etching_Power(W) | P1etching_Power_percentage(%) | P2Scan_Velocity | P2etching_frequency(kHz) | P2Spot Size(μm) | P2etching_Power(W) | P2etching_Power_percentage(%) | P3Scan_Velocity | P3etching_frequency(kHz) | P3Spot Size(μm) | P3etching_Power(W) | P3etching_Power_percentage(%) | P1_P2Scribing_Spacing(μm) | P2_P3Scribing_Spacing(μm) | brand | Cs | MA | FA | Pb | I | Br | Cl | Bandgap | subcell_width(mm) | PCE
1 | 23 | 4 | 1 | 2 | 3 | 2 | 33 | 1 | 10 | 6 | 26.9 | 7 | 31 | 6 | 0 | 150 | 4 | 100 | 3 | 355 | 355 | 355 | 320 | 30 | 110 | 75 | 94.7 | 2 | 8 | 0 | 0 | 0 | 0 | 0 | 0 | 0 | 0 | 0 | 0 | 0 | 0 | 0 | 0 | 0 | 61 | 44 | 13 | 0.1 | 0 | 0.9 | 1 | 3 | 0 | 0 | 1.516909 | 6 | 21.8
1 | 14 | 13 | 1 | 0 | 3 | 2 | 0 | 1 | 10 | 6 | 25 | 22 | 30 | 6 | 0 | 70 | 10 | 100 | 3 | 355 | 355 | 355 | 250 | 30 | 80 | 60 | 94.7 | 2 | 8 | 0 | 0 | 0 | 0 | 0 | 0 | 0 | 0 | 0 | 0 | 0 | 0 | 0 | 0 | 0 | 0 | 0 | 13 | 0.25 | 0 | 0.7 | 1 | 2.46 | 0.45 | 0.09 | 1.630545 | 6.5 | 19.8
0 | 28 | 1 | 1 | 20 | 12 | 0 | 37 | 1 | 3 | 6 | 57.2 | 56 | 111 | 6 | 0 | 150 | 10 | 0 | 0 | 532 | 532 | 532 | 200 | 30 | 40 | 40 | 96 | 2 | 17 | 0 | 0 | 0 | 0 | 0 | 0 | 0 | 0 | 0 | 0 | 0 | 0 | 0 | 0 | 0 | 0 | 0 | 0 | 0 | 0 | 1 | 1 | 3 | 0 | 0 | 1.503862 | 5 | 22.76
0 | 28 | 1 | 1 | 20 | 12 | 0 | 37 | 1 | 3 | 10 | 57.2 | 56 | 111 | 6 | 0 | 150 | 10 | 0 | 0 | 532 | 532 | 532 | 200 | 30 | 40 | 40 | 96 | 2 | 17 | 0 | 0 | 0 | 0 | 0 | 0 | 0 | 0 | 0 | 0 | 0 | 0 | 0 | 0 | 0 | 0 | 0 | 0 | 0 | 0 | 1 | 1 | 3 | 0 | 0 | 1.503862 | 5 | 22.76
0 | 23 | 1 | 32 | 17 | 18 | 22 | 0 | 20 | 3 | 5 | 10 | 31 | 87 | 13 | 3 | 100 | 10 | 0 | 0 | 0 | 0 | 0 | 0 | 0 | 160 | 90 | 91 | 2 | 5 | 150 | 0 | 0 | 0 | 0 | 0 | 0 | 0 | 0 | 0 | 0 | 0 | 0 | 0 | 0 | 0 | 0 | 16 | 0.08 | 0.12 | 0.8 | 1 | 2.64 | 0.36 | 0 | 1.647368 | 5 | 17.94
0 | 23 | 1 | 32 | 17 | 18 | 22 | 0 | 20 | 3 | 5 | 68 | 31 | 87 | 12 | 3 | 100 | 10 | 0 | 0 | 0 | 0 | 0 | 435 | 15 | 180 | 150 | 92 | 2 | 17 | 150 | 0 | 0 | 0 | 0 | 0 | 0 | 0 | 0 | 0 | 0 | 0 | 0 | 0 | 0 | 60 | 30 | 16 | 0.08 | 0.12 | 0.8 | 1 | 2.64 | 0.36 | 0 | 1.647368 | 5 | 17.21
0 | 23 | 1 | 32 | 17 | 18 | 22 | 0 | 20 | 3 | 5 | 150.4 | 31 | 87 | 13 | 3 | 100 | 10 | 0 | 0 | 0 | 0 | 0 | 180 | 10 | 120 | 1 | 96.4 | 2 | 24 | 150 | 0 | 0 | 0 | 0 | 0 | 0 | 0 | 0 | 0 | 0 | 0 | 0 | 0 | 0 | 20 | 29 | 16 | 0.08 | 0.12 | 0.8 | 1 | 2.64 | 0.36 | 0 | 1.647368 | 5 | 16.32
0 | 28 | 1 | 1 | 20 | 18 | 22 | 0 | 20 | 3 | 5 | 150.4 | 31 | 87 | 13 | 3 | 100 | 10 | 0 | 0 | 0 | 0 | 0 | 180 | 10 | 120 | 1 | 96.4 | 2 | 24 | 150 | 0 | 0 | 0 | 0 | 0 | 0 | 0 | 0 | 0 | 0 | 0 | 0 | 0 | 0 | 20 | 29 | 16 | 0.08 | 0.12 | 0.8 | 1 | 2.64 | 0.36 | 0 | 1.647368 | 5 | 17.68
0 | 28 | 1 | 1 | 17 | 12 | 9 | 0 | 1 | 3 | 5 | 6.4 | 3 | 87 | 8 | 0 | 100 | 30 | 0 | 0 | 1064 | 1064 | 1064 | 600 | 20 | 90 | 60 | 91 | 2 | 7 | 1000 | 20 | 0 | 40 | 60 | 12500 | 30 | 0 | 2.5 | 5 | 12500 | 30 | 0 | 4 | 8 | 209 | 221 | 15 | 0 | 1 | 0 | 1 | 3 | 0 | 0 | 1.542006 | 6.5 | 18.4
1 | 17 | 5 | 1 | 26 | 3 | 13 | 0 | 1 | 12 | 6 | 50.05 | 38 | 1 | 6 | 0 | 150 | 10 | 0 | 0 | 1064 | 532 | 532 | 240 | 26 | 97 | 44 | 96 | 2 | 11 | 0 | 0 | 0 | 0 | 0 | 0 | 0 | 0 | 0 | 0 | 0 | 0 | 0 | 0 | 0 | 45 | 28 | 5 | 0.05 | 0.15 | 0.8 | 1 | 0.75 | 0.25 | 0 | 1.74341 | 6 | 15.51
1 | 7 | 1 | 1 | 0 | 3 | 2 | 44 | 1 | 0 | 6 | 11.7 | 38 | 68 | 13 | 3 | 100 | 30 | 0 | 0 | 532 | 532 | 532 | 290 | 25 | 125 | 65 | 94 | 2 | 6 | 1000 | 0 | 0 | 0 | 100 | 1000 | 0 | 0 | 0 | 65 | 200 | 0 | 0 | 0 | 60 | 50 | 25 | 22 | 0.05 | 0 | 0.95 | 1 | 3 | 0 | 0 | 1.520692 | 5 | 24.14
1 | 7 | 1 | 1 | 0 | 3 | 2 | 44 | 1 | 0 | 6 | 14.52 | 63 | 68 | 6 | 0 | 100 | 30 | 0 | 0 | 532 | 532 | 532 | 290 | 25 | 125 | 65 | 94 | 2 | 8 | 1000 | 0 | 0 | 0 | 100 | 1000 | 0 | 0 | 0 | 65 | 200 | 0 | 0 | 0 | 60 | 50 | 25 | 22 | 0.05 | 0 | 0.95 | 1 | 3 | 0 | 0 | 1.520692 | 5 | 23.1
1 | 14 | 1 | 1 | 29 | 3 | 2 | 35 | 1 | 0 | 6 | 22.8 | 46 | 53 | 12 | 0 | 150 | 40 | 0 | 0 | 1064 | 532 | 532 | 247 | 37 | 71 | 66 | 95.295 | 2 | 8 | 0 | 0 | 0 | 32 | 0 | 0 | 0 | 0 | 15 | 0 | 0 | 0 | 0 | 20 | 0 | 33 | 40 | 0 | 0.05 | 0.0475 | 0.9025 | 1 | 2.85 | 0.15 | 0 | 1.532887 | 5 | 22.81
1 | 14 | 1 | 1 | 29 | 3 | 2 | 35 | 1 | 0 | 6 | 750.5 | 46 | 53 | 12 | 0 | 150 | 40 | 0 | 0 | 1064 | 532 | 532 | 247 | 37 | 71 | 66 | 95.298 | 2 | 0 | 0 | 0 | 0 | 32 | 0 | 0 | 0 | 0 | 15 | 0 | 0 | 0 | 0 | 20 | 0 | 33 | 40 | 0 | 0.05 | 0.0475 | 0.9025 | 1 | 2.85 | 0.15 | 0 | 1.532887 | 5 | 20.16
1 | 17 | 1 | 1 | 0 | 8 | 2 | 0 | 1 | 0 | 6 | 10.43 | 38 | 63 | 13 | 6 | 110 | 20 | 0 | 0 | 0 | 0 | 0 | 278.1 | 35.1 | 100.4 | 48.8 | 95.79 | 2 | 5 | 0 | 0 | 0 | 0 | 0 | 0 | 0 | 0 | 0 | 0 | 0 | 0 | 0 | 0 | 0 | 48.8 | 45 | 12 | 0.05 | 0.0475 | 0.9025 | 1 | 2.85 | 0.15 | 0 | 1.532887 | 6.6 | 21.73
1 | 13 | 2 | 1 | 0 | 10 | 2 | 44 | 1 | 0 | 5 | 11.09 | 39 | 79 | 13 | 3 | 100 | 30 | 0 | 0 | 532 | 532 | 532 | 170 | 0 | 0 | 0 | 83.95842 | 2 | 5 | 0 | 0 | 0 | 2 | 0 | 0 | 0 | 0 | 0.3 | 0 | 0 | 0 | 0 | 0.3 | 0 | 0 | 0 | 0 | 0.05 | 0 | 0.95 | 1 | 3 | 0 | 0 | 1.520692 | 6.8 | 23.18
1 | 11 | 1 | 1 | 0 | 3 | 0 | 16 | 1 | 0 | 6 | 25.2 | 73 | 87 | 13 | 4 | 70 | 10 | 80 | 10 | 1064 | 1064 | 1064 | 0 | 0 | 0 | 0 | 90.37599 | 2 | 9 | 0 | 0 | 0 | 0 | 0 | 0 | 0 | 0 | 0 | 0 | 0 | 0 | 0 | 0 | 0 | 0 | 0 | 0 | 0 | 0.1 | 0.9 | 1 | 2.7 | 0.3 | 0 | 1.641855 | 5 | 16.04
0 | 22 | 1 | 1 | 0 | 3 | 2 | 16 | 1 | 0 | 6 | 11.25 | 40 | 1 | 13 | 3 | 150 | 10 | 150 | 10 | 0 | 0 | 0 | 0 | 0 | 0 | 0 | 81.08799 | 2 | 0 | 0 | 0 | 0 | 0 | 0 | 0 | 0 | 0 | 0 | 0 | 0 | 0 | 0 | 0 | 0 | 0 | 0 | 0 | 0 | 0.15 | 0.85 | 1 | 2.55 | 0.45 | 0 | 1.629393 | 5 | 18.29
1 | 11 | 1 | 1 | 0 | 3 | 2 | 0 | 1 | 0 | 6 | 25.2 | 27 | 1 | 13 | 3 | 100 | 10 | 0 | 0 | 0 | 0 | 0 | 0 | 0 | 0 | 0 | 81.78979 | 2 | 9 | 0 | 0 | 0 | 0 | 0 | 0 | 0 | 0 | 0 | 0 | 0 | 0 | 0 | 0 | 0 | 0 | 0 | 0 | 0 | 1 | 0 | 1 | 3 | 0 | 0 | 1.542006 | 4 | 16
1 | 22 | 1 | 1 | 0 | 10 | 5 | 0 | 1 | 1 | 6 | 24.58 | 27 | 1 | 13 | 3 | 100 | 10 | 0 | 0 | 0 | 0 | 0 | 0 | 0 | 0 | 0 | 72.46237 | 2 | 9 | 0 | 0 | 0 | 0 | 0 | 0 | 0 | 0 | 0 | 0 | 0 | 0 | 0 | 0 | 0 | 0 | 0 | 0 | 0 | 1 | 0 | 1 | 3 | 0 | 0 | 1.542006 | 4 | 15
0 | 28 | 1 | 1 | 20 | 12 | 0 | 0 | 1 | 3 | 5 | 15 | 45 | 87 | 13 | 5 | 50 | 2 | 100 | 10 | 0 | 0 | 0 | 600 | 0 | 0 | 0 | 87 | 2 | 8 | 0 | 0 | 0 | 0 | 0 | 0 | 0 | 0 | 0 | 0 | 0 | 0 | 0 | 0 | 0 | 0 | 0 | 16 | 0 | 1 | 0 | 1 | 3 | 0 | 0 | 1.542006 | 4.5 | 9.37
0 | 28 | 1 | 1 | 17 | 16 | 21 | 0 | 1 | 3 | 5 | 8 | 54 | 53 | 6 | 0 | 120 | 10 | 0 | 0 | 0 | 0 | 0 | 1100 | 200 | 200 | 400 | 81.816 | 2 | 4 | 0 | 0 | 0 | 0 | 0 | 0 | 0 | 0 | 0 | 0 | 0 | 0 | 0 | 0 | 0 | 20 | 280 | 0 | 0 | 1 | 0 | 1 | 3 | 0 | 0 | 1.542006 | 5.5 | 7.01
1 | 23 | 2 | 1 | 0 | 3 | 13 | 34 | 1 | 0 | 6 | 60.84 | 56 | 84 | 12 | 0 | 120 | 10 | 150 | 10 | 1064 | 532 | 532 | 370.7 | 83.9 | 123.9 | 136.7 | 93.8 | 2 | 13 | 0 | 0 | 0 | 0 | 0 | 0 | 0 | 0 | 0 | 0 | 0 | 0 | 0 | 0 | 0 | 5.2 | 21 | 9 | 0.17 | 0 | 0.83 | 1 | 3 | 0 | 0 | 1.546079 | 6 | 17.56
1 | 22 | 1 | 1 | 0 | 3 | 2 | 0 | 1 | 0 | 6 | 25.563 | 9 | 1 | 13 | 6 | 100 | 10 | 0 | 0 | 0 | 0 | 0 | 0 | 0 | 0 | 0 | 69.87505 | 2 | 9 | 0 | 0 | 0 | 0 | 0 | 0 | 0 | 0 | 0 | 0 | 0 | 0 | 0 | 0 | 0 | 0 | 0 | 0 | 0 | 1 | 0 | 1 | 3 | 0 | 0 | 1.542006 | 5 | 13.04
0 | 28 | 1 | 1 | 20 | 12 | 0 | 0 | 19 | 3 | 5 | 16.07 | 3 | 16 | 8 | 0 | 100 | 10 | 0 | 0 | 0 | 0 | 0 | 0 | 0 | 0 | 0 | 77.84441 | 2 | 6 | 0 | 0 | 0 | 0 | 0 | 0 | 0 | 0 | 0 | 0 | 0 | 0 | 0 | 0 | 0 | 0 | 0 | 0 | 0.24 | 0 | 0.76 | 1 | 3 | 0 | 0 | 1.554717 | 5 | 13.92
0 | 28 | 1 | 1 | 19 | 18 | 22 | 0 | 1 | 3 | 5 | 5.02 | 77 | 1 | 13 | 3 | 100 | 10 | 0 | 0 | 355 | 532 | 532 | 820 | 74 | 180 | 190 | 84 | 2 | 7 | 600 | 30 | 0 | 0 | 0 | 0 | 35 | 0 | 0 | 0 | 0 | 35 | 0 | 0 | 0 | 0 | 0 | 17 | 0 | 1 | 0 | 1 | 3 | 0 | 0 | 1.542006 | 5 | 6.6
0 | 28 | 1 | 1 | 19 | 18 | 22 | 0 | 1 | 3 | 5 | 5.02 | 77 | 1 | 13 | 3 | 100 | 10 | 0 | 0 | 355 | 532 | 532 | 750 | 74 | 105 | 190 | 85 | 2 | 7 | 600 | 30 | 0 | 0 | 0 | 0 | 35 | 0 | 0 | 0 | 0 | 35 | 0 | 0 | 0 | 0 | 0 | 17 | 0 | 1 | 0 | 1 | 3 | 0 | 0 | 1.542006 | 5 | 4.89
0 | 28 | 1 | 1 | 19 | 18 | 22 | 0 | 1 | 3 | 5 | 5.02 | 77 | 1 | 13 | 3 | 100 | 10 | 0 | 0 | 355 | 532 | 532 | 710 | 73 | 45 | 185 | 86 | 2 | 7 | 600 | 30 | 0 | 0 | 0 | 0 | 35 | 0 | 0 | 0 | 0 | 35 | 0 | 0 | 0 | 0 | 0 | 17 | 0 | 1 | 0 | 1 | 3 | 0 | 0 | 1.542006 | 5 | 3.6
0 | 28 | 1 | 1 | 20 | 18 | 13 | 0 | 1 | 3 | 5 | 10.8 | 19 | 1 | 12 | 0 | 150 | 15 | 0 | 0 | 355 | 532 | 532 | 350 | 48 | 90 | 25 | 90 | 2 | 6 | 0 | 500 | 0 | 12.7 | 0 | 0 | 400 | 0 | 0.5 | 0 | 0 | 400 | 0 | 0.5 | 0 | 134 | 53 | 11 | 0.05 | 0.4 | 0.55 | 1 | 2.88 | 0.12 | 0 | 1.586272 | 5 | 16.6
0 | 28 | 1 | 1 | 17 | 18 | 0 | 0 | 1 | 3 | 5 | 6.12 | 14 | 1 | 13 | 0 | 100 | 10 | 0 | 0 | 0 | 0 | 0 | 0 | 0 | 0 | 0 | 30.22 | 2 | 4 | 0 | 0 | 0 | 0 | 0 | 0 | 0 | 0 | 0 | 0 | 0 | 0 | 0 | 0 | 0 | 0 | 0 | 0 | 0 | 1 | 0 | 1 | 3 | 0 | 0 | 1.542006 | 4.5 | 13.14
0 | 28 | 1 | 1 | 17 | 18 | 0 | 0 | 1 | 3 | 5 | 10.13 | 14 | 1 | 13 | 0 | 100 | 10 | 0 | 0 | 0 | 0 | 0 | 0 | 0 | 0 | 0 | 33.47 | 2 | 5 | 0 | 0 | 0 | 0 | 0 | 0 | 0 | 0 | 0 | 0 | 0 | 0 | 0 | 0 | 0 | 0 | 0 | 0 | 0 | 1 | 0 | 1 | 3 | 0 | 0 | 1.542006 | 4.5 | 12.31
0 | 28 | 1 | 1 | 17 | 18 | 0 | 0 | 1 | 3 | 5 | 6.51 | 14 | 1 | 13 | 0 | 100 | 10 | 0 | 0 | 0 | 0 | 0 | 0 | 0 | 0 | 0 | 32.15 | 1 | 3 | 0 | 0 | 0 | 0 | 0 | 0 | 0 | 0 | 0 | 0 | 0 | 0 | 0 | 0 | 0 | 0 | 0 | 0 | 0 | 1 | 0 | 1 | 3 | 0 | 0 | 1.542006 | 7 | 5.49
0 | 29 | 1 | 1 | 0 | 3 | 2 | 0 | 1 | 3 | 6 | 4 | 3 | 1 | 8 | 0 | 100 | 10 | 0 | 0 | 532 | 532 | 532 | 160 | 60 | 50 | 25 | 96 | 2 | 5 | 50 | 10 | 0 | 0 | 0 | 33 | 10 | 0 | 0 | 0 | 100 | 10 | 0 | 0 | 0 | 8 | 17 | 16 | 0 | 1 | 0 | 1 | 3 | 0 | 0 | 1.542006 | 4 | 18
0 | 29 | 1 | 1 | 0 | 3 | 2 | 0 | 1 | 3 | 6 | 51.1 | 3 | 1 | 8 | 0 | 100 | 10 | 0 | 0 | 532 | 532 | 532 | 160 | 60 | 50 | 25 | 94 | 2 | 18 | 50 | 10 | 0 | 0 | 0 | 33 | 10 | 0 | 0 | 0 | 100 | 10 | 0 | 0 | 0 | 8 | 17 | 16 | 0 | 1 | 0 | 1 | 3 | 0 | 0 | 1.542006 | 4 | 16.6