## Sheet1
Structure | HTL | HTL-2 | HTL_Passivator | HTL-Addictive | ETL | ETL-2 | ETL_Passivator | ETL-Addictive | Metal_Electrode | Glass | Active_Area | Precursor_Solution | Precursor_Solution_Addictive | Deposition_Method | Antisolvent | Annealing_Temperature1 | Annealing_Time1 | Annealing_Temperature2 | Annealing_Time2 | P1Wavelength(nm) | P2Wavelength(nm) | P3Wavelength(nm) | total_scribing_line_width(μm) | P1Width(μm) | P2Width(μm) | P3Width(μm) | GFF | Type | submodule_number | P1Scan_Velocity(mm/s) | P1etching_frequency(kHz) | P1Spot Size(μm) | P1etching_Power(W) | P1etching_Power_percentage(%) | P2Scan_Velocity | P2etching_frequency(kHz) | P2Spot Size(μm) | P2etching_Power(W) | P2etching_Power_percentage(%) | P3Scan_Velocity | P3etching_frequency(kHz) | P3Spot Size(μm) | P3etching_Power(W) | P3etching_Power_percentage(%) | P1_P2Scribing_Spacing(μm) | P2_P3Scribing_Spacing(μm) | brand | Cs | MA | FA | Rb | Pb | Sn | I | Br | Cl | Bandgap | PCE
n-i-p | Spiro-OMeTAD | MoO3 | PEAI | Li-TFSI | SnO2 | PMMA:PCBM | 0 | 0 | Au+ITO | FTO | 27.22 | DMF:DMSO(4:1) | MACl+[Bcmim]Cl | blade-coating | 0 | 100 | 60 | 150 | 10 | 1064 | 1064 | 1064 | 280 | 40 | 100 | 40 | 95.74 | Series | 8 | 300 | 65 | 0 | 12 | 60 | 1000 | 65 | 0 | 3 | 15 | 1000 | 65 | 0 | 3.6 | 18 | 0 | 0 | 0 | 0.04 | 0.21 | 0.75 | 0 | 1 | 0 | 2.76 | 0 | 0.24 | 1.540526 | 22.97
n-i-p | Spiro-OMeTAD | 0 | DABr | 0 | SnO2 | 0 | 0 | 0 | Au | FTO | 205 | DMF:NMP(125:24) | MACl+PbI2 | blade-coating | 0 | 70 | 1 | 150 | 10 | 0 | 532 | 532 | 290 | 155 | 89 | 40 | 96 | Series | 21 | 0 | 0 | 0 | 0 | 0 | 0 | 0 | 0 | 3 | 0 | 0 | 0 | 0 | 3.8 | 0 | 0 | 0 | Spectronix | 0.12 | 0 | 0.88 | 0 | 1 | 0 | 3 | 0 | 0 | 1.517582 | 15.3
n-i-p | Spiro-OMeTAD | 0 | DABr | 0 | SnO2 | 0 | 0 | 0 | Au | FTO | 22.4 | DMF:NMP(125:24) | MACl+PbI2 | spin-coating | 0 | 100 | 5 | 0 | 0 | 0 | 532 | 532 | 290 | 155 | 89 | 40 | 96 | Series | 7 | 0 | 0 | 0 | 0 | 0 | 0 | 0 | 0 | 3 | 0 | 0 | 0 | 0 | 3.8 | 0 | 0 | 0 | Spectronix | 0.12 | 0 | 0.88 | 0 | 1 | 0 | 3 | 0 | 0 | 1.517582 | 20.5
p-i-n | PTAA | 0 | 0 | 0 | C60 | BCP | 0 | 0 | Cu | ITO | 18.1 | 2-ME+DMSO | CBH+n-dodecylammonium iodide+LP+MAH2PO2+p-F-PEAI | blade-coating | 0 | 120 | 5 | 0 | 0 | 0 | 355 | 355 | 520 | 50 | 140 | 70 | 92 | Series | 5 | 0 | 0 | 0 | 0 | 0 | 0 | 0 | 0 | 0 | 0 | 0 | 0 | 0 | 0 | 0 | 141 | 119 | Keyence | 0 | 0.6 | 0.4 | 0 | 1 | 0 | 3 | 0 | 0 | 1.577302 | 19.3
p-i-n | PTAA | 0 | 0 | 0 | C60 | BCP | 0 | 0 | Cu | ITO | 50 | 2-ME+DMSO | CBH+n-dodecylammonium iodide+LP+MAH2PO2+p-F-PEAI | blade-coating | 0 | 120 | 5 | 0 | 0 | 0 | 355 | 355 | 520 | 50 | 140 | 70 | 92 | Series | 14 | 0 | 0 | 0 | 0 | 0 | 0 | 0 | 0 | 0 | 0 | 0 | 0 | 0 | 0 | 0 | 141 | 119 | Keyence | 0 | 0.6 | 0.4 | 0 | 1 | 0 | 3 | 0 | 0 | 1.577302 | 19.2
p-i-n | PTAA | BCP | 0 | BCP | C60 | BCP | PEACl | 0 | Cu | ITO | 26.9 | 2-ME+DMSO | FAH₂PO₃+FACl+PEABF₄ +GAPbI₃+LP+CsI+ZnCl₂ +CBH | blade-coating | 0 | 150 | 4 | 100 | 3 | 355 | 355 | 355 | 320 | 30 | 110 | 75 | 94.7 | Series | 8 | 0 | 0 | 0 | 0 | 0 | 0 | 0 | 0 | 0 | 0 | 0 | 0 | 0 | 0 | 0 | 61 | 44 | Keyence | 0.1 | 0 | 0.9 | 0 | 1 | 0 | 3 | 0 | 0 | 1.514555 | 21.8
p-i-n | Poly4PACz | 0 | 0 | 0 | C60 | BCP | 0 | 0 | Cu | ITO | 25 | 2-ME | n-dodecylammonium iodide+LP+MAH2PO2+p-F-PEAI+BzH₂Cl₂+DMSO | blade-coating | 0 | 120 | 10 | 0 | 0 | 0 | 355 | 355 | 500 | 0 | 140 | 70 | 92 | Series | 7 | 0 | 0 | 0 | 0 | 0 | 0 | 0 | 0 | 0.375 | 0 | 0 | 0 | 0 | 0.375 | 0 | 0 | 0 | Keyence | 0 | 0.7 | 0.3 | 0 | 1 | 0 | 3 | 0 | 0 | 1.566509 | 20.7
p-i-n | Poly4PACz | 0 | 0 | 0 | C60 | BCP | 0 | 0 | Cu | ITO | 23 | 2-ME | n-dodecylammonium iodide+LP+MAH2PO2+p-F-PEAI+BzH₂Cl₂+DMSO | blade-coating | 0 | 120 | 10 | 0 | 0 | 0 | 355 | 355 | 500 | 0 | 140 | 70 | 92 | Series | 7 | 0 | 0 | 0 | 0 | 0 | 0 | 0 | 0 | 0.375 | 0 | 0 | 0 | 0 | 0.375 | 0 | 0 | 0 | Keyence | 0 | 0.7 | 0.3 | 0 | 1 | 0 | 3 | 0 | 0 | 1.566509 | 22.5
n-i-p | Spiro-OMeTAD | 0 | i-BABr | 0 | SnO2 | 0 | 0 | 0 | Au | FTO | 17.1 | DMF:NMP ( 5:1) | KPF6+PbCl2 | slot die-coating | 0 | 70 | 5 | 150 | 10 | 0 | 0 | 0 | 0 | 0 | 0 | 0 | 68.4 | Series | 6 | 300 | 200 | 0 | 5.2 | 0 | 500 | 200 | 0 | 1.7 | 0 | 6000 | 200 | 0 | 4.8 | 0 | 0 | 0 | Hongtuo | 0.17 | 0 | 0.83 | 0 | 1 | 0 | 3 | 0 | 0 | 1.549992 | 20.42
n-i-p | Spiro-OMeTAD | 0 | i-BABr | 0 | SnO2 | 0 | 0 | 0 | Au | FTO | 17.1 | DMF:NMP ( 5:1) | PbCl2 | spin-coating | 0 | 70 | 5 | 150 | 10 | 0 | 0 | 0 | 0 | 0 | 0 | 0 | 68.4 | Series | 6 | 300 | 200 | 0 | 5.2 | 0 | 500 | 200 | 0 | 1.7 | 0 | 6000 | 200 | 0 | 4.8 | 0 | 0 | 0 | Hongtuo | 0.17 | 0 | 0.83 | 0 | 1 | 0 | 3 | 0 | 0 | 1.549992 | 20.19
n-i-p | Spiro-OMeTAD | 0 | i-BABr | 0 | SnO2 | 0 | 0 | 0 | Au | FTO | 60.5 | DMF:NMP ( 5:1) | KPF6+PbCl2 | slot die-coating | 0 | 70 | 5 | 150 | 10 | 0 | 0 | 0 | 0 | 0 | 0 | 0 | 60.5 | Series | 14 | 300 | 200 | 0 | 5.2 | 0 | 500 | 200 | 0 | 1.7 | 0 | 6000 | 200 | 0 | 4.8 | 0 | 0 | 0 | Hongtuo | 0.17 | 0 | 0.83 | 0 | 1 | 0 | 3 | 0 | 0 | 1.549992 | 19.54
p-i-n | SRE-NiOx | 0 | 0 | 0 | PCBM | BCP | 0 | 0 | Ag | FTO | 174 | NMP+DMF | LP+BMIMBF4+MACl+PbI2 | slot die-coating | 0 | 115 | 20 | 0 | 0 | 0 | 0 | 0 | 1000 | 200 | 200 | 200 | 85.7 | Series | 20 | 3000 | 80 | 0 | 0 | 40 | 190 | 9 | 0 | 0 | 80 | 100 | 5 | 0 | 0 | 84 | 200 | 200 | 0 | 0.06 | 0.15 | 0.79 | 0 | 1 | 0 | 2.85 | 0 | 0.15 | 1.540199 | 18.6
p-i-n | NiOx | 0 | 0 | 0 | PCBM | BCP | DMDO | 0 | Ag | FTO | 175 | DMF:NMP (6:1) | MACl | slot die-coating | 0 | 110 | 10 | 0 | 0 | 0 | 0 | 0 | 1000 | 200 | 200 | 200 | 85.7 | Series | 29 | 0 | 0 | 0 | 0 | 40 | 190 | 9 | 0 | 0 | 80 | 100 | 5 | 0 | 0 | 84 | 200 | 200 | 0 | 0.09 | 0 | 0.91 | 0 | 1 | 0 | 3 | 0 | 0 | 1.514555 | 19.74
p-i-n | NiOx | 0 | 0 | 0 | C60 | TPBi | 0 | 0 | Au | FTO | 169.4 | DMF:NMP (6:1) | BMIMBF4 | slot die-coating | 0 | 110 | 20 | 0 | 0 | 0 | 0 | 0 | 1000 | 200 | 200 | 200 | 80 | Series | 29 | 3000 | 80 | 0 | 0 | 40 | 190 | 9 | 0 | 0 | 80 | 100 | 5 | 0 | 0 | 84 | 200 | 200 | 0 | 0.09 | 0 | 0.91 | 0 | 1 | 0 | 3 | 0 | 0 | 1.514555 | 16.22
p-i-n | NiOx | 0 | 0 | 0 | C60 | TPBi | PMI-F-PMI | 0 | Au | FTO | 171.5 | DMF:NMP (6:1) | BMIMBF4 | slot die-coating | 0 | 110 | 20 | 0 | 0 | 0 | 0 | 0 | 1000 | 200 | 200 | 200 | 80 | Series | 29 | 3000 | 80 | 0 | 0 | 40 | 190 | 9 | 0 | 0 | 80 | 100 | 5 | 0 | 0 | 84 | 200 | 200 | 0 | 0.09 | 0 | 0.91 | 0 | 1 | 0 | 3 | 0 | 0 | 1.514555 | 18.73
p-i-n | NiOx | 0 | (CH3)3SI | 0 | C60 | BCP | 0 | 0 | Cu | FTO | 100 | NMP+DMF | MACl | blade-coating | 0 | 125 | 20 | 0 | 0 | 0 | 0 | 0 | 0 | 0 | 0 | 0 | 0 | 0 | 6 | 0 | 0 | 0 | 0 | 0 | 0 | 0 | 0 | 0 | 0 | 0 | 0 | 0 | 0 | 0 | 0 | 0 | 0 | 0.083 | 0 | 0.917 | 0 | 1 | 0 | 3 | 0 | 0 | 1.529854 | 20.03
n-i-p | Spiro-OMeTAD | 0 | 0 | 0 | bl-TiO2 | np-SnO2 | 0 | 0 | Au | FTO | 38 | 2-ME+DMI | MACl | blade-coating | 0 | 150 | 15 | 0 | 0 | 532 | 532 | 532 | 545 | 77 | 137 | 134 | 92 | Series | 9 | 15 | 20 | 0 | 1.047 | 15 | 50 | 20 | 0 | 0.7 | 10 | 500 | 20 | 0 | 0.517 | 9 | 140 | 57 | Nd:YVO4 | 0 | 0.05 | 0.95 | 0 | 1 | 0 | 2.85 | 0.15 | 0 | 1.527038 | 20.1
n-i-p | Spiro-OMeTAD | 0 | 0 | 0 | bl-TiO2 | np-SnO2 | 0 | 0 | Au | FTO | 81 | 2-ME+DMI | MACl | blade-coating | 0 | 150 | 15 | 0 | 0 | 532 | 532 | 532 | 545 | 77 | 137 | 134 | 92 | Series | 13 | 15 | 20 | 0 | 1.047 | 15 | 50 | 20 | 0 | 0.7 | 10 | 500 | 20 | 0 | 0.517 | 9 | 140 | 57 | Nd:YVO4 | 0 | 0.05 | 0.95 | 0 | 1 | 0 | 2.85 | 0.15 | 0 | 1.527038 | 20.15
n-i-p | Spiro-OMeTAD | 0 | F-ipr-I | 0 | SnO2 | 0 | 0 | 0 | Au | FTO | 36 | NMP+DMF | MACl+PbI2 | blade-coating | 0 | 150 | 15 | 0 | 0 | 0 | 0 | 0 | 0 | 0 | 0 | 0 | 0 | Series | 8 | 0 | 0 | 0 | 0 | 0 | 0 | 0 | 0 | 0 | 0 | 0 | 0 | 0 | 0 | 0 | 0 | 0 | 0 | 0.03 | 0 | 0.97 | 0 | 1 | 0 | 3 | 0 | 0 | 1.520037 | 20.56
n-i-p | Spiro-OMeTAD | 0 | F-ipr-I | 0 | SnO2 | 0 | 0 | 0 | Au | FTO | 100 | NMP+DMF | MACl+PbI2 | blade-coating | 0 | 150 | 15 | 0 | 0 | 0 | 0 | 0 | 0 | 0 | 0 | 0 | 0 | Series | 14 | 0 | 0 | 0 | 0 | 0 | 0 | 0 | 0 | 0 | 0 | 0 | 0 | 0 | 0 | 0 | 0 | 0 | 0 | 0.03 | 0 | 0.97 | 0 | 1 | 0 | 3 | 0 | 0 | 1.520037 | 17.7
n-i-p | Spiro-OMeTAD | 0 | FABP | 0 | SnO2 | 0 | 0 | 0 | Au | FTO | 58.5 | DMF:DMSO(4:1) | PbI2 | slot die-coating | 0 | 100 | 15 | 0 | 0 | 0 | 0 | 0 | 0 | 100 | 240 | 0 | 0 | Series | 13 | 0 | 0 | 0 | 0 | 0 | 0 | 0 | 0 | 0 | 0 | 0 | 0 | 0 | 0 | 0 | 0 | 0 | 0 | 0.15 | 0 | 0.85 | 0 | 1 | 0 | 2.49 | 0.51 | 0 | 1.626282 | 19.28
p-i-n | PTAA | 0 | 0 | 0 | C60 | BCP | 0 | 0 | Au | ITO | 25 | 2-ME+DMSO | EMIC+n-dodecylammonium iodide+LP+MAH2PO2+p-F-PEAI+benzylhydrazine dihydrochloride | blade-coating | 0 | 150 | 10 | 0 | 0 | 0 | 0 | 0 | 500 | 0 | 0 | 0 | 92 | Series | 7 | 0 | 0 | 0 | 0 | 0 | 0 | 0 | 0 | 0 | 0 | 0 | 0 | 0 | 0 | 0 | 0 | 0 | 0 | 0 | 0.65 | 0.35 | 0 | 1 | 0 | 3 | 0 | 0 | 1.57385 | 20.6
p-i-n | PTAA | 0 | 0 | 0 | C60 | BCP | 0 | 0 | Au | ITO | 39.3 | 2-ME+DMSO | EMIC+n-dodecylammonium iodide+LP+MAH2PO2+p-F-PEAI+benzylhydrazine dihydrochloride | blade-coating | 0 | 150 | 10 | 0 | 0 | 0 | 0 | 0 | 500 | 0 | 0 | 0 | 92 | Series | 15 | 0 | 0 | 0 | 0 | 0 | 0 | 0 | 0 | 0 | 0 | 0 | 0 | 0 | 0 | 0 | 0 | 0 | 0 | 0 | 0.65 | 0.35 | 0 | 1 | 0 | 3 | 0 | 0 | 1.57385 | 20.2
n-i-p | Spiro-OMeTAD | 0 | 4HPA | Li-TFSI+t-BP | c-TiO2 | m-TiO2 | 0 | 0 | Au | FTO | 36 | DMF:DMSO(4:1) | MACl | blade-coating | 0 | 150 | 20 | 100 | 10 | 0 | 0 | 0 | 0 | 200 | 200 | 400 | 0 | Series | 8 | 0 | 0 | 0 | 18 | 0 | 0 | 0 | 0 | 10 | 0 | 0 | 0 | 0 | 7 | 0 | 0 | 0 | 0 | 0 | 0 | 1 | 0 | 1 | 0 | 3 | 0 | 0 | 1.506998 | 19.26
n-i-p | Spiro-OMeTAD | 0 | 0 | Li-TFSI+t-BP | SnO2 | 0 | 0 | 0 | Au | FTO | 25 | ACN:2-ME(3:2) | BPyBF4+PbI2 | blade-coating | 0 | 100 | 10 | 0 | 0 | 0 | 532 | 532 | 290 | 155 | 89 | 40 | 96 | Series | 6 | 0 | 0 | 0 | 0 | 0 | 0 | 0 | 0 | 3 | 0 | 0 | 0 | 0 | 3.8 | 0 | 0 | 0 | Spectronix | 0.05 | 0.15 | 0.8 | 0 | 1 | 0 | 3 | 0 | 0 | 1.549969 | 21.6
p-i-n | PTAA | 0 | 0 | 0 | C60 | BCP | 0 | 0 | Au | ITO | 63.7 | 2-ME+DMSO+ACN | LP+methylammonium chloride+MAH2PO2 | blade-coating | 0 | 70 | 5 | 100 | 10 | 0 | 0 | 0 | 0 | 0 | 0 | 0 | 0 | Series | 16 | 0 | 0 | 0 | 0 | 0 | 0 | 0 | 0 | 0 | 0 | 0 | 0 | 0 | 0 | 0 | 0 | 0 | 0 | 0 | 1 | 0 | 0 | 1 | 0 | 3 | 0 | 0 | 1.53477 | 16.4
p-i-n | PTAA | 0 | 0 | 0 | C60 | BCP | 0 | 0 | Cu | ITO | 33 | DMF | LP | blade-coating | 0 | 100 | 10 | 0 | 0 | 0 | 0 | 0 | 430 | 50 | 100 | 150 | 93.4 | Series | 17 | 0 | 0 | 0 | 0 | 0 | 0 | 0 | 0 | 0 | 0 | 0 | 0 | 0 | 0 | 0 | 70 | 60 | Resonetics | 0 | 1 | 0 | 0 | 1 | 0 | 3 | 0 | 0 | 1.53477 | 15.3
p-i-n | PTAA | 0 | 0 | 0 | C60 | BCP | 0 | 0 | Cu | ITO | 57.2 | DMF | LP | blade-coating | 0 | 100 | 10 | 0 | 0 | 0 | 0 | 0 | 430 | 50 | 100 | 150 | 93.4 | Series | 16 | 0 | 0 | 0 | 0 | 0 | 0 | 0 | 0 | 0 | 0 | 0 | 0 | 0 | 0 | 0 | 70 | 60 | Resonetics | 0 | 1 | 0 | 0 | 1 | 0 | 3 | 0 | 0 | 1.53477 | 14.6
p-i-n | NiMgLiO | 0 | 0 | 0 | C60 | BCP | LiF | 0 | Ag | FTO | 20.77 | DMF:NMP(1:1) | DPSO | slot die-coating | n-hexane | 150 | 30 | 0 | 0 | 1064 | 1064 | 0 | 0 | 1056 | 588 | 0 | 92.7 | Parallel | 8 | 0 | 40 | 0 | 27 | 0 | 0 | 40 | 0 | 14 | 0 | 0 | 0 | 0 | 0 | 0 | 0 | 0 | 0 | 0.17 | 0 | 0.83 | 0 | 1 | 0 | 2.83 | 0.17 | 0 | 1.554301 | 16.63
p-i-n | NiOx | 0 | 0 | 0 | C60 | BCP | 0 | 0 | Cu | FTO | 57.3 | DMF:DMSO(4:1) | L-AA | slot die-coating | 0 | 100 | 30 | 0 | 0 | 1064 | 532 | 532 | 800 | 76 | 138 | 350 | 89 | Series | 11 | 0 | 0 | 0 | 0 | 0 | 0 | 0 | 0 | 0 | 0 | 0 | 0 | 0 | 0 | 0 | 215 | 21 | 0 | 0.05 | 0.16 | 0.79 | 0 | 1 | 0 | 2.52 | 0.48 | 0 | 1.628386 | 19.17
p-i-n | NiOx | 0 | 0 | 0 | C60 | BCP | 0 | 0 | Cu | FTO | 57.3 | DMF:DMSO(4:1) | 0 | slot die-coating | 0 | 100 | 30 | 0 | 0 | 1064 | 532 | 532 | 800 | 76 | 138 | 350 | 89 | Series | 11 | 0 | 0 | 0 | 0 | 0 | 0 | 0 | 0 | 0 | 0 | 0 | 0 | 0 | 0 | 0 | 215 | 21 | 0 | 0.05 | 0.16 | 0.79 | 0 | 1 | 0 | 2.52 | 0.48 | 0 | 1.628386 | 14.04
p-i-n | NiOx | 0 | TeDA | 0 | PCBM | BCP | 0 | 0 | Ag | FTO | 53.46 | DMF:DMSO(4:1) | PbI2 | spin-coating | EA | 120 | 45 | 0 | 0 | 0 | 0 | 0 | 0 | 0 | 0 | 0 | 0 | Series | 12 | 300 | 200 | 0 | 5.2 | 0 | 500 | 200 | 0 | 1.7 | 0 | 6000 | 200 | 0 | 4.8 | 0 | 0 | 0 | Hongtuo | 0.05 | 0.16 | 0.79 | 0 | 1 | 0 | 1.47 | 1.53 | 0 | 1.671861 | 12.9
p-i-n | NiOx | 0 | Urea | 0 | C60 | BCP | BzMIMBr | 0 | Cu | FTO | 14.6 | DMF:DMSO:NMP(5.5:0.9:0.1) | KNCO | spin-coating | EA | 100 | 30 | 0 | 0 | 532 | 532 | 532 | 700 | 100 | 200 | 100 | 91.2 | Series | 6 | 50 | 30 | 25 | 0 | 0 | 60 | 30 | 25 | 0 | 0 | 80 | 35 | 25 | 0 | 0 | 0 | 0 | 0 | 0.05 | 0.0475 | 0.9025 | 0 | 1 | 0 | 2.85 | 0.15 | 0 | 1.532903 | 18.97
p-i-n | NiOx | 0 | Urea | 0 | C60 | BCP | BzMIMBr | IPA | Cu | FTO | 178.4 | DMF:DMSO:NMP(5.5:0.9:0.1) | MACl | slot die-coating | 0 | 105 | 40 | 0 | 0 | 532 | 532 | 532 | 0 | 100 | 100 | 100 | 91 | Series | 19 | 50 | 30 | 25 | 0 | 0 | 60 | 30 | 25 | 0 | 0 | 80 | 35 | 25 | 0 | 0 | 0 | 0 | 0 | 0.05 | 0.0475 | 0.9025 | 0 | 1 | 0 | 2.85 | 0.15 | 0 | 1.532903 | 17.18
p-i-n | NiOx | 0 | 0 | 0 | C60 | BCP | 0 | 0 | Cu | FTO | 57.3 | DMF:DMSO(8:1) | 4-CBA | slot die-coating | 0 | 110 | 20 | 0 | 0 | 1064 | 532 | 532 | 0 | 0 | 0 | 0 | 89 | Series | 11 | 0 | 0 | 0 | 0 | 0 | 0 | 0 | 0 | 0 | 0 | 0 | 0 | 0 | 0 | 0 | 0 | 0 | 0 | 0.05 | 0 | 0.95 | 0 | 1 | 0 | 3 | 0 | 0 | 1.51905 | 15.08
n-i-p | Spiro-OMeTAD | 0 | 0 | Li-TFSI+t-BP+FK209 | bl-TiO2 | m-TiO2 | 0 | 0 | Au | FTO | 23.6 | GBL:MSM(8:1) | MACl | spin-coating | BA | 150 | 10 | 0 | 0 | 0 | 0 | 0 | 0 | 100 | 100 | 0 | 94.4 | Series | 9 | 0 | 0 | 0 | 0 | 0 | 0 | 0 | 0 | 0 | 0 | 0 | 0 | 0 | 0 | 0 | 0 | 0 | EL-MKRF | 0 | 0.05 | 0.95 | 0 | 1 | 0 | 2.85 | 0.15 | 0 | 1.527038 | 19.9
p-i-n | A-4PADCB | 0 | 0 | 0 | C60 | BCP | PEAI | 0 | Ag | ITO | 20.84 | DMF:DMSO(4:1) | MACl+PbI2 | spin-coating | CB | 100 | 60 | 0 | 0 | 0 | 0 | 0 | 0 | 0 | 0 | 0 | 0 | Series | 7 | 1200 | 0 | 0 | 4.56 | 0 | 680 | 0 | 0 | 0.25 | 0 | 1400 | 0 | 0 | 0.25 | 0 | 0 | 0 | 0 | 0.05 | 0.019 | 0.931 | 0 | 1 | 0 | 2.94 | 0.06 | 0 | 1.527609 | 20.64
n-i-p | Spiro-OMeTAD | 0 | 0 | Li-TFSI+t-BP | SnO2 | 0 | 0 | 0 | Au | FTO | 18.66 | DMF | MACl+HMPA | D-bar coating | 0 | 150 | 10 | 0 | 0 | 1080 | 1080 | 1080 | 0 | 0 | 0 | 0 | 74.64 | Series | 10 | 0 | 100 | 0 | 0 | 80 | 0 | 100 | 0 | 0 | 80 | 0 | 100 | 0 | 0 | 7 | 0 | 0 | μ-Lab | 0.125 | 0 | 0.875 | 0 | 1 | 0 | 2.625 | 0.375 | 0 | 1.626289 | 17.01
p-i-n | NiOx | MeO-2PACz | 0 | TEA | PCBM | C60 | PEABr | 0 | Cu | ITO | 16.45 | DMF:DMSO(7.6:1) | PbI2 | spin-coating | CB | 100 | 15 | 0 | 0 | 0 | 0 | 0 | 1000 | 160 | 150 | 300 | 65.8 | Series | 7 | 0 | 0 | 0 | 0 | 0 | 0 | 0 | 0 | 0 | 0 | 0 | 0 | 0 | 0 | 0 | 106 | 401 | OPVtech | 0 | 1 | 0 | 0 | 1 | 0 | 3 | 0 | 0 | 1.53477 | 19.03
p-i-n | NiOx | MeO-2PACz | 0 | TEA | PCBM | C60 | PEABr | 0 | Cu | ITO | 18.1 | DMF:DMSO(4:1) | PbI2 | spin-coating | EA | 105 | 20 | 0 | 0 | 0 | 0 | 0 | 1100 | 100 | 100 | 160 | 65.8 | Series | 7 | 0 | 0 | 0 | 0 | 0 | 0 | 0 | 0 | 0 | 0 | 0 | 0 | 0 | 0 | 0 | 242 | 352 | OPVtech | 0.15 | 0 | 0.85 | 0 | 1 | 0 | 2.85 | 0.15 | 0 | 1.553101 | 18.52
n-i-p | PTAA | 0 | 0 | Li-TFSI+t-BP | c-TiO2 | m-TiO2 | 0 | graphene | Au | FTO | 70 | DMF:DMSO(4:1) | PbI2 | spin-coating | CB | 100 | 60 | 0 | 0 | 0 | 0 | 0 | 0 | 0 | 0 | 0 | 0 | Series | 8 | 0 | 0 | 0 | 0 | 0 | 0 | 0 | 0 | 0 | 0 | 0 | 0 | 0 | 0 | 0 | 0 | 0 | 0 | 0.05 | 0.1615 | 0.7885 | 0 | 1 | 0 | 2.49 | 0.51 | 0 | 1.637322 | 15.3
n-i-p | Spiro-OMeTAD | 0 | MoS2 | Li-TFSI+t-BP+FK209 | c-TiO2 | m-TiO2 | 0 | graphene | Au | FTO | 82 | DMF:DMSO(4:1) | CsI | spin-coating | CB | 100 | 60 | 0 | 0 | 1064 | 532 | 532 | 0 | 0 | 0 | 0 | 0 | Series | 10 | 0 | 0 | 0 | 0 | 0 | 0 | 0 | 0 | 0 | 0 | 0 | 0 | 0 | 0 | 0 | 0 | 0 | Nd:YVO4 | 0 | 0.167 | 0.833 | 0 | 1 | 0 | 2.526 | 0.474 | 0 | 1.62293 | 13.56
n-i-p | Spiro-OMeTAD | 0 | fMoS2 | Li-TFSI+t-BP+FK209 | c-TiO2 | m-TiO2 | 0 | graphene | Au | FTO | 108 | DMF:DMSO(4:1) | CsI | spin-coating | CB | 100 | 60 | 0 | 0 | 1064 | 532 | 532 | 370 | 40 | 30 | 30 | 88 | Series | 22 | 0 | 0 | 0 | 0 | 0 | 0 | 0 | 0 | 0 | 0 | 0 | 0 | 0 | 0 | 0 | 0 | 0 | Nd:YVO4 | 0 | 0.167 | 0.833 | 0 | 1 | 0 | 2.526 | 0.474 | 0 | 1.62293 | 15.27
n-i-p | Spiro-OMeTAD | 0 | [M4N]BF₄ | Li-TFSI+t-BP+FK209 | TiO2 | 0 | 0 | 0 | Au | FTO | 7.92 | DMF:DMSO(4.75:1) | MACl | slot die-coating | 0 | 160 | 10 | 0 | 0 | 1064 | 532 | 532 | 0 | 0 | 0 | 0 | 63.75 | Series | 4 | 3000 | 80 | 0 | 0 | 40 | 190 | 9 | 0 | 0 | 80 | 100 | 5 | 0 | 0 | 84 | 0 | 0 | 0 | 0.09 | 0 | 0.91 | 0 | 1 | 0 | 3 | 0 | 0 | 1.514555 | 19.6
n-i-p | Spiro-OMeTAD | 0 | [M4N]BF₄ | Li-TFSI+t-BP+FK209 | TiO2 | 0 | 0 | 0 | Au | FTO | 10.2 | DMF:DMSO(4.75:1) | MACl | slot die-coating | 0 | 160 | 10 | 0 | 0 | 1064 | 532 | 532 | 0 | 0 | 0 | 0 | 63.75 | Series | 5 | 3000 | 80 | 0 | 0 | 40 | 190 | 9 | 0 | 0 | 80 | 100 | 5 | 0 | 0 | 84 | 0 | 0 | 0 | 0.09 | 0 | 0.91 | 0 | 1 | 0 | 3 | 0 | 0 | 1.514555 | 18.6
n-i-p | Spiro-OMeTAD | 0 | PEAI | Li-TFSI+t-BP+FK209 | SnO2 | 0 | 0 | 0 | Au | FTO | 24 | DMF:N1(9.1:0.9) | PbI2 | slot die-coating | 0 | 150 | 30 | 0 | 0 | 0 | 0 | 0 | 333 | 0 | 0 | 0 | 0 | Series | 6 | 0 | 0 | 0 | 0 | 0 | 0 | 0 | 0 | 0 | 0 | 0 | 0 | 0 | 0 | 0 | 0 | 0 | 0 | 0 | 0.05 | 0.95 | 0 | 1 | 0 | 2.85 | 0.15 | 0 | 1.527038 | 20.98
p-i-n | NiOx | m-Al2O3 | 0 | 0 | PCBM | Rhodamine | 0 | 0 | Au | ITO | 1 | DMF | PbI2 | spin-coating | Diethyl ether | 65 | 1 | 100 | 10 | 0 | 0 | 0 | 0 | 0 | 0 | 0 | 0 | 0 | 0 | 0 | 0 | 0 | 0 | 0 | 0 | 0 | 0 | 0 | 0 | 0 | 0 | 0 | 0 | 0 | 0 | 0 | 0 | 0 | 1 | 0 | 0 | 1 | 0 | 3 | 0 | 0 | 1.53477 | 13.45
p-i-n | NiOx | m-Al2O3 | 0 | 0 | PCBM | Rhodamine | 0 | 0 | Ag | ITO | 1 | DMF | PbI2 | spin-coating | Diethyl ether | 65 | 1 | 100 | 10 | 0 | 0 | 0 | 0 | 0 | 0 | 0 | 0 | 0 | 0 | 0 | 0 | 0 | 0 | 0 | 0 | 0 | 0 | 0 | 0 | 0 | 0 | 0 | 0 | 0 | 0 | 0 | 0 | 0 | 1 | 0 | 0 | 1 | 0 | 3 | 0 | 0 | 1.53477 | 13.45
p-i-n | NiOx | m-Al2O3 | 0 | 0 | PCBM | Rhodamine | MACl | 0 | Au | ITO | 17 | DMF | PbI2 | spin-coating | 0 | 100 | 10 | 0 | 0 | 0 | 0 | 0 | 1100 | 50 | 40 | 70 | 84 | Series | 8 | 1000 | 55 | 0 | 10 | 50 | 3000 | 55 | 0 | 1 | 5 | 0 | 0 | 0 | 0 | 0 | 500 | 600 | Triumph | 0 | 1 | 0 | 0 | 1 | 0 | 3 | 0 | 0 | 1.53477 | 9.3
p-i-n | NiOx | m-Al2O3 | 0 | 0 | PCBM | Rhodamine | MACl | 0 | Au | ITO | 51 | DMF | PbI2 | spin-coating | 0 | 100 | 10 | 0 | 0 | 0 | 0 | 0 | 1100 | 50 | 40 | 70 | 84 | Series | 8 | 1000 | 55 | 0 | 10 | 50 | 3000 | 55 | 0 | 1 | 5 | 0 | 0 | 0 | 0 | 0 | 500 | 600 | Triumph | 0 | 1 | 0 | 0 | 1 | 0 | 3 | 0 | 0 | 1.53477 | 6.6
p-i-n | NiOx | m-Al2O3 | 0 | 0 | PCBM | Rhodamine | MACl | 0 | Au | ITO | 70 | DMF | PbI2 | spin-coating | 0 | 100 | 10 | 0 | 0 | 0 | 0 | 0 | 1100 | 50 | 40 | 70 | 84 | Series | 8 | 1000 | 55 | 0 | 10 | 50 | 3000 | 55 | 0 | 1 | 5 | 0 | 0 | 0 | 0 | 0 | 500 | 600 | Triumph | 0 | 1 | 0 | 0 | 1 | 0 | 3 | 0 | 0 | 1.53477 | 6.1
n-i-p | Spiro-OMeTAD | 0 | 2-Cl-PEAI | Li-TFSI+t-BP | SnO2 | 0 | 0 | 0 | Au | FTO | 16 | isopropanol | MACl+PbI2 | evaporation+spin-coating | 0 | 150 | 30 | 0 | 0 | 0 | 0 | 0 | 500 | 100 | 200 | 140 | 95 | Series | 4 | 0 | 0 | 0 | 0 | 0 | 0 | 0 | 0 | 0 | 0 | 0 | 0 | 0 | 0 | 0 | 26 | 34 | 0 | 0 | 1 | 0 | 0 | 1 | 0 | 3 | 0 | 0 | 1.53477 | 20
n-i-p | Spiro-OMeTAD | 0 | 0 | Li-TFSI+t-BP | c-TiO2 | m-TiO2 | L-His | 0 | Au | FTO | 25 | DMF+DMSO | PbI2 | blade-coating | 0 | 100 | 10 | 0 | 0 | 0 | 0 | 0 | 0 | 0 | 0 | 0 | 0 | Series | 0 | 2000 | 0 | 0 | 5.25 | 0 | 2000 | 0 | 0 | 5.25 | 0 | 2000 | 0 | 0 | 5.25 | 0 | 0 | 0 | 0 | 0 | 1 | 0 | 0 | 1 | 0 | 3 | 0 | 0 | 1.53477 | 16.5
p-i-n | NiOx | 0 | 0 | 0 | C60 | BCP | 0 | 0 | Cu | FTO | 64.8 | 0 | PbI2 | evaporation | 0 | 100 | 30 | 0 | 0 | 0 | 0 | 0 | 0 | 0 | 0 | 0 | 0 | Series | 11 | 0 | 0 | 0 | 0 | 0 | 0 | 0 | 0 | 0 | 0 | 0 | 0 | 0 | 0 | 0 | 0 | 0 | 0 | 0 | 0 | 1 | 0 | 1 | 0 | 3 | 0 | 0 | 1.506998 | 15.01
p-i-n | 2T-NATA | 0 | 0 | F4-TCNQ | C60 | BCP | 0 | 0 | Ag | ITO | 16 | DMF | PbI2+IPA | evaporation | 0 | 80 | 10 | 100 | 30 | 0 | 532 | 0 | 0 | 0 | 0 | 0 | 0 | Series | 9 | 0 | 0 | 0 | 0 | 0 | 0 | 0 | 0 | 0 | 0 | 0 | 0 | 0 | 0 | 0 | 0 | 0 | 0 | 0 | 1 | 0 | 0 | 1 | 0 | 3 | 0 | 0 | 1.53477 | 15.06
n-i-p | Spiro-OMeTAD | PTAA | 0 | Li-TFSI+t-BP | SnO2 | c-TiO2 | 0 | 0 | Au | FTO | 52 | DMF:DMSO(4:1) | PbI2 | slot die-coating | 0 | 100 | 5 | 0 | 0 | 0 | 0 | 0 | 0 | 0 | 0 | 0 | 0 | Series | 11 | 0 | 0 | 0 | 0 | 0 | 0 | 0 | 0 | 0 | 0 | 0 | 0 | 0 | 0 | 0 | 0 | 0 | 0 | 0.16 | 0 | 0.84 | 0 | 1 | 0 | 2.64 | 0.36 | 0 | 1.636067 | 11.6
n-i-p | Spiro-OMeTAD | 0 | PTABr | Li-TFSI+t-BP | SnO2 | 0 | 0 | 0 | Au | FTO | 10 | DMF:DMSO(4:1) | PbI2 | spin-coating | EA | 100 | 40 | 0 | 0 | 0 | 0 | 0 | 0 | 0 | 0 | 0 | 0 | Series | 6 | 0 | 0 | 0 | 0 | 0 | 0 | 0 | 0 | 0 | 0 | 0 | 0 | 0 | 0 | 0 | 0 | 0 | 0 | 0.2 | 0 | 0.8 | 0 | 1 | 0 | 2.4 | 0.6 | 0 | 1.634584 | 17
n-i-p | Spiro-OMeTAD | 0 | Oam | Li-TFSI+t-BP+FK209 | SnO2 | 0 | 0 | KCl | Au | FTO | 32.7 | DMF | PbI2 | spin-coating | anisole | 150 | 10 | 0 | 0 | 0 | 0 | 0 | 550 | 120 | 130 | 110 | 91 | Series | 10 | 0 | 0 | 0 | 0 | 0 | 0 | 0 | 0 | 0 | 0 | 0 | 0 | 0 | 0 | 0 | 80 | 110 | 0 | 0.05 | 0.05 | 0.9 | 0 | 1 | 0 | 2.85 | 0.15 | 0 | 1.532903 | 19.86
p-i-n | PTAA | 0 | 0 | 0 | C60 | BCP | 0 | 0 | Cu | PEN+ITO | 35.1 | GBL:DMF:DMSO(16:4:1.125) | PbI2 | spray-coating | 0 | 115 | 45 | 0 | 0 | 0 | 0 | 0 | 0 | 0 | 0 | 0 | 0 | Series | 12 | 0 | 0 | 0 | 0 | 0 | 0 | 0 | 0 | 0 | 0 | 0 | 0 | 0 | 0 | 0 | 0 | 0 | Advanced Optowave | 0.02 | 0.2 | 0.78 | 0 | 1 | 0 | 2.79 | 0.21 | 0 | 1.574047 | 16.1
p-i-n | PTAA | 0 | 0 | 0 | C60 | BCP | 0 | 0 | Au | PEN+ITO | 100 | GBL:DMF:DMSO(16:4:1.125) | PbI2 | spray-coating | 0 | 115 | 45 | 0 | 0 | 0 | 0 | 0 | 0 | 0 | 0 | 0 | 0 | Series | 64 | 0 | 0 | 0 | 0 | 0 | 0 | 0 | 0 | 0 | 0 | 0 | 0 | 0 | 0 | 0 | 0 | 0 | Advanced Optowave | 0.02 | 0.2 | 0.78 | 0 | 1 | 0 | 2.79 | 0.21 | 0 | 1.574047 | 17.47
p-i-n | NiOx | 0 | 0 | 0 | C60 | BCP | 0 | 0 | Cu | FTO | 61.48 | DMF:NMP (6:1) | MDPPO | blade-coating | 0 | 120 | 20 | 0 | 0 | 0 | 0 | 0 | 290 | 40 | 100 | 40 | 95.3 | Series | 11 | 0 | 0 | 0 | 0 | 0 | 0 | 0 | 0 | 0 | 0 | 0 | 0 | 0 | 0 | 0 | 57 | 53 | 0 | 0.071 | 0.145 | 0.784 | 0 | 1 | 0 | 2.844 | 0 | 0.156 | 1.540199 | 19.22
n-i-p | Spiro-OMeTAD | 0 | 0 | Li-TFSI+t-BP | CBD-SnO2 | 0 | 0 | 0 | Au | FTO | 57.5 | DMF:DMSO(4:1) | PbI2+KPb2Br5 | slot die-coating | 0 | 100 | 15 | 0 | 0 | 0 | 0 | 0 | 0 | 100 | 250 | 500 | 78.9 | Series | 13 | 0 | 0 | 0 | 0 | 0 | 0 | 0 | 0 | 0 | 0 | 0 | 0 | 0 | 0 | 0 | 0 | 0 | 0 | 0.15 | 0 | 0.85 | 0 | 1 | 0 | 2.49 | 0.51 | 0 | 1.626282 | 16.22
n-i-p | Spiro-OMeTAD | 0 | 0 | Li-TFSI+t-BP | CBD-SnO2 | 0 | 0 | 0 | Au | FTO | 57.5 | DMF:DMSO(4:1) | PbI2+CsPbBr3 | slot die-coating | 0 | 100 | 15 | 0 | 0 | 0 | 0 | 0 | 0 | 100 | 250 | 500 | 78.9 | Series | 13 | 0 | 0 | 0 | 0 | 0 | 0 | 0 | 0 | 0 | 0 | 0 | 0 | 0 | 0 | 0 | 0 | 0 | 0 | 0.15 | 0 | 0.85 | 0 | 1 | 0 | 2.49 | 0.51 | 0 | 1.626282 | 15.85
p-i-n | NiOx | 0 | 0 | 0 | PCBM | TBAOH | 0 | 0 | Ag | FTO | 144 | GBL:DMSO(1:9) | n-butanol | slot die-coating | 0 | 100 | 10 | 0 | 0 | 532 | 532 | 532 | 0 | 0 | 0 | 0 | 0 | Series | 6 | 0 | 0 | 0 | 0 | 0 | 0 | 0 | 0 | 0 | 0 | 0 | 0 | 0 | 0 | 0 | 0 | 0 | CL Technology Co., Ltd | 0 | 1 | 0 | 0 | 1 | 0 | 3 | 0 | 0 | 1.53477 | 10.34
n-i-p | P3HT | 0 | 0 | LiN(CF3SO2)2N+TBP | c-TiO2 | m-TiO2 | 0 | 0 | Au | FTO | 16.8 | DMF | PbI2+MACl | spin-coating | 0 | 120 | 45 | 0 | 0 | 0 | 0 | 0 | 0 | 1000 | 0 | 0 | 67.2 | Series | 5 | 0 | 30 | 0 | 10 | 0 | 0 | 0 | 0 | 0 | 0 | 0 | 0 | 0 | 0 | 0 | 0 | 0 | Nd:YVO4 | 0 | 1 | 0 | 0 | 1 | 0 | 3 | 0 | 0 | 1.53477 | 5.1
n-i-p | Spiro-OMeTAD | 0 | 0 | LUMTEC+TBP+Li-TFSI | c-TiO2 | m-TiO2 | 0 | 0 | Au | FTO | 16.8 | DMF | PbI2+MACl | spin-coating | 0 | 120 | 45 | 0 | 0 | 0 | 0 | 0 | 0 | 1000 | 0 | 0 | 67.2 | Series | 5 | 0 | 30 | 0 | 10 | 0 | 0 | 0 | 0 | 0 | 0 | 0 | 0 | 0 | 0 | 0 | 0 | 0 | Nd:YVO4 | 0 | 1 | 0 | 0 | 1 | 0 | 3 | 0 | 0 | 1.53477 | 5.1
n-i-p | Spiro-OMeTAD | 0 | 0 | Li-TFSI+t-BP | c-TiO2 | 0 | 0 | 0 | Au | ITO | 149.5 | DMF | PbI2+MACl | slot die-coating | 0 | 100 | 10 | 130 | 5 | 355 | 355 | 355 | 250 | 30 | 52 | 60 | 95 | Series | 23 | 0 | 0 | 15 | 0 | 0 | 0 | 0 | 15 | 0 | 0 | 0 | 0 | 15 | 0 | 0 | 59 | 49 | Talisker Ultra | 0 | 1 | 0 | 0 | 1 | 0 | 3 | 0 | 0 | 1.53477 | 11.8
n-i-p | Spiro-OMeTAD | 0 | 0 | Li-TFSI+t-BP | c-TiO2 | 0 | 0 | 0 | Au | ITO | 168.75 | DMF | PbCl2 | slot die-coating | 0 | 100 | 10 | 130 | 5 | 355 | 355 | 355 | 250 | 0 | 10 | 18 | 90 | Series | 25 | 0 | 0 | 15 | 0 | 0 | 0 | 0 | 15 | 0 | 0 | 0 | 0 | 15 | 0 | 0 | 0 | 0 | Talisker Ultra | 0 | 1 | 0 | 0 | 1 | 0 | 3 | 0 | 0 | 1.53477 | 11.1
n-i-p | 0 | 0 | 0 | 0 | c-TiO2 | m-TiO2 | 0 | 0 | Carbon | FTO | 49 | GBL | PbI2+5AVAI | drop casting | 0 | 100 | 10 | 0 | 240 | 0 | 0 | 0 | 0 | 0 | 0 | 0 | 0 | Series | 10 | 0 | 0 | 0 | 0 | 0 | 0 | 0 | 0 | 0 | 0 | 0 | 0 | 0 | 0 | 0 | 0 | 0 | 0 | 0 | 1 | 0 | 0 | 1 | 0 | 3 | 0 | 0 | 1.53477 | 10.4
n-i-p | Spiro-OMeTAD | 0 | 0 | Li-TFSI+t-BP+FK209 | SnO2 | 0 | ZrO2 | 0 | Au | FTO | 53.64 | DMF:DMSO(4:1) | PbI2 | spin-coating | EA | 120 | 45 | 0 | 0 | 0 | 0 | 0 | 0 | 0 | 0 | 0 | 0 | Series | 12 | 0 | 0 | 0 | 0 | 0 | 0 | 0 | 0 | 0 | 0 | 0 | 0 | 0 | 0 | 0 | 0 | 0 | 0 | 0.05 | 0.138 | 0.782 | 0 | 1 | 0 | 2.55 | 0.45 | 0 | 1.631101 | 17.82
p-i-n | PEDOT:PSS | 0 | 0 | 0 | PCBM | 0 | 0 | 0 | Al+LiF | ITO | 100 | DMSO:GBL(3:7) | PbI2 | spin-coating | toluene | 100 | 30 | 0 | 0 | 0 | 0 | 0 | 2000 | 0 | 0 | 0 | 0 | Series | 10 | 0 | 0 | 0 | 0 | 0 | 0 | 0 | 0 | 0 | 0 | 0 | 0 | 0 | 0 | 0 | 0 | 0 | 0 | 0 | 1 | 0 | 0 | 1 | 0 | 3 | 0 | 0 | 1.53477 | 8.7
n-i-p | Spiro-OMeTAD | 0 | 0 | Li-TFSI+t-BP+FK209 | SnO2 | 0 | 0 | 0 | Au | TCO | 50 | DMF:DMSO(4:1) | PbI2 | spin-coating | EA | 120 | 45 | 0 | 0 | 0 | 0 | 0 | 0 | 0 | 0 | 0 | 0 | Series | 12 | 0 | 0 | 0 | 0 | 0 | 0 | 0 | 0 | 0 | 0 | 0 | 0 | 0 | 0 | 0 | 0 | 0 | Universal Laser Systems | 0.05 | 0.1425 | 0.8075 | 0 | 1 | 0 | 2.55 | 0.45 | 0 | 1.628808 | 14.7
n-i-p | 0 | 0 | 0 | 0 | c-TiO2 | m-TiO2 | 0 | 0 | Carbon | FTO | 52 | DMF:DMSO(1:4) | PbI2 | spin-coating | EA/Tol (1:1) | 60 | 20 | 100 | 30 | 0 | 0 | 0 | 0 | 0 | 0 | 0 | 0 | Series | 10 | 0 | 0 | 0 | 0 | 0 | 0 | 0 | 0 | 0 | 0 | 0 | 0 | 0 | 0 | 0 | 0 | 0 | 0 | 0 | 1 | 0 | 0 | 1 | 0 | 3 | 0 | 0 | 1.53477 | 10.2
n-i-p | Spiro-OMeTAD | 0 | 0 | Li-TFSI+t-BP | TiO2 | 0 | 0 | 0 | Au | FTO | 16 | DMF:DMSO(4:1) | PbI2+PbBr2 | spin-coating | CB | 150 | 10 | 0 | 0 | 1064 | 532 | 532 | 0 | 0 | 0 | 0 | 0 | Series | 6 | 0 | 0 | 0 | 0 | 0 | 0 | 0 | 0 | 0 | 0 | 0 | 0 | 0 | 0 | 0 | 0 | 0 | 0 | 0.04 | 0.16 | 0.8 | 0 | 1 | 0 | 2.52 | 0.48 | 0 | 1.626387 | 12.7
n-i-p | Spiro-OMeTAD | 0 | 0 | Li-TFSI+t-BP | SnO2 | 0 | 0 | 0 | Au | FTO | 22.8 | DMF:DMSO(7:1) | PbI2 | spin-coating | Diethyl ether | 80 | 10 | 0 | 0 | 0 | 0 | 0 | 758 | 200 | 196 | 58 | 91 | Series | 6 | 0 | 0 | 0 | 0 | 0 | 0 | 0 | 0 | 0 | 0 | 0 | 0 | 0 | 0 | 0 | 146 | 158 | 0 | 0.06 | 0.27 | 0.67 | 0 | 1 | 0 | 2.7 | 0.3 | 0 | 1.654413 | 12.03
n-i-p | Spiro-OMeTAD | 0 | 0 | Li-TFSI+t-BP+FK209 | c-TiO2 | m-TiO2 | 0 | 0 | Au | FTO | 10.1 | DMF | PbI2 | spin-coating | 0 | 70 | 2 | 115 | 4 | 0 | 0 | 0 | 0 | 0 | 0 | 0 | 0 | Series | 4 | 0 | 30 | 0 | 10 | 0 | 0 | 30 | 0 | 10 | 0 | 0 | 30 | 0 | 10 | 0 | 0 | 0 | Nd:YVO4 | 0 | 1 | 0 | 0 | 1 | 0 | 3 | 0 | 0 | 1.53477 | 13
n-i-p | P3HT | 0 | 0 | Li-TFSI+t-BP | c-TiO2 | m-TiO2 | 0 | 0 | Au | FTO | 10.1 | DMF | PbI2 | spin-coating | 0 | 70 | 2 | 115 | 4 | 0 | 0 | 0 | 0 | 0 | 0 | 0 | 0 | Series | 4 | 0 | 30 | 0 | 10 | 0 | 0 | 30 | 0 | 10 | 0 | 0 | 30 | 0 | 10 | 0 | 0 | 0 | Nd:YVO4 | 0 | 1 | 0 | 0 | 1 | 0 | 3 | 0 | 0 | 1.53477 | 12.1
n-i-p | Spiro-OMeTAD | 0 | 0 | Li-TFSI+t-BP+FK209 | SnO2 | 0 | 0 | 0 | Au | FTO | 16 | NMP:DMF(9:8) | EACl | spin-coating | Diethyl ether | 150 | 8 | 0 | 0 | 0 | 0 | 0 | 0 | 0 | 0 | 0 | 0 | Parallel | 5 | 0 | 0 | 0 | 0 | 0 | 0 | 0 | 0 | 0 | 0 | 0 | 0 | 0 | 0 | 0 | 0 | 0 | 0 | 0 | 1 | 0 | 0 | 1 | 0 | 3 | 0 | 0 | 1.53477 | 11.5
p-i-n | PEDOT:PSS | 0 | 0 | 0 | PCBM | 0 | 0 | 0 | Ag | ITO | 11.25 | DMSO:GBL(1:1) | PbI2 | spin-coating | toluene | 100 | 10 | 0 | 0 | 0 | 0 | 0 | 0 | 0 | 0 | 0 | 0 | Series | 5 | 0 | 0 | 0 | 0 | 0 | 0 | 0 | 0 | 0 | 0 | 0 | 0 | 0 | 0 | 0 | 0 | 0 | 0 | 0 | 1 | 0 | 0 | 1 | 0 | 3 | 0 | 0 | 1.53477 | 11.6
p-i-n | PEDOT:PSS | 0 | 0 | 0 | PCBM | 0 | 0 | 0 | Ca/Al | ITO | 25.2 | DMF | PbI2 | spin-coating | 0 | 100 | 10 | 0 | 0 | 0 | 0 | 0 | 0 | 0 | 0 | 0 | 0 | Series | 9 | 0 | 0 | 0 | 0 | 0 | 0 | 0 | 0 | 0 | 0 | 0 | 0 | 0 | 0 | 0 | 0 | 0 | 0 | 0 | 1 | 0 | 0 | 1 | 0 | 2.2 | 0.3 | 0.5 | 1.693343 | 14.3
n-i-p | 0 | 0 | 0 | 0 | c-TiO2 | m-TiO2 | ZrO2 | 0 | Carbon | FTO | 47.6 | GBL | PbI2+5AVAI | drop casting | 0 | 50 | 60 | 0 | 0 | 0 | 0 | 0 | 3000 | 0 | 0 | 0 | 46.7 | Series | 8 | 0 | 0 | 0 | 0 | 0 | 0 | 0 | 0 | 0 | 0 | 0 | 0 | 0 | 0 | 0 | 0 | 0 | 0 | 0 | 1 | 0 | 0 | 1 | 0 | 3 | 0 | 0 | 1.53477 | 11.2
n-i-p | Spiro-OMeTAD | 0 | 0 | Li-TFSI+t-CoPF6 | c-TiO2 | m-TiO2 | 0 | 0 | Au | FTO | 354.45 | DMSO | PbI2 | spin-coating | toluene | 125 | 75 | 0 | 0 | 355 | 355 | 355 | 410.5 | 50 | 200 | 50 | 92.4 | Series | 35 | 0 | 0 | 0 | 0 | 0 | 1000 | 300 | 36 | 0 | 0 | 0 | 0 | 0 | 0 | 0 | 0 | 75 | THG-YAG | 0 | 1 | 0 | 0 | 1 | 0 | 3 | 0 | 0 | 1.53477 | 12.6
n-i-p | Spiro-OMeTAD | 0 | 0 | Li-TFSI+t-BP | c-TiO2 | m-TiO2 | 0 | 0 | Au | FTO | 12 | DMF | MACl | spin-coating | CB | 100 | 5 | 100 | 5 | 0 | 0 | 0 | 0 | 0 | 0 | 0 | 48 | Series | 6 | 0 | 0 | 0 | 0 | 0 | 0 | 0 | 0 | 0 | 0 | 0 | 0 | 0 | 0 | 0 | 0 | 0 | 0 | 0 | 1 | 0 | 0 | 1 | 0 | 3 | 0 | 0 | 1.53477 | 15.3
n-i-p | Spiro-OMeTAD | MoO3 | 0 | Li-TFSI+t-BP | c-TiO2 | AI2O3 | 0 | 0 | Au | FTO | 40.8 | DMF | PbI2 | spin-coating | 0 | 105 | 105 | 0 | 0 | 1080 | 1080 | 1080 | 330 | 70 | 180 | 80 | 95.6 | Series | 9 | 1200 | 50 | 0 | 0 | 0 | 0 | 0 | 0 | 0 | 0 | 0 | 0 | 0 | 0 | 0 | 0 | 0 | μ-Lab | 0 | 1 | 0 | 0 | 1 | 0 | 3 | 0 | 0 | 1.53477 | 9.04
n-i-p | Spiro-OMeTAD | 0 | 0 | Li-TFSI+t-BP | SnO2 | 0 | 0 | 0 | Au | ITO | 100 | DMF+DMSO+IPA | PbI2+OFPP | spin-coating | 0 | 70 | 1 | 150 | 15 | 0 | 0 | 0 | 0 | 0 | 0 | 0 | 0 | Series | 18 | 0 | 0 | 0 | 0 | 0 | 0 | 0 | 0 | 0 | 0 | 0 | 0 | 0 | 0 | 0 | 0 | 0 | 0 | 0 | 0.86 | 0.14 | 0 | 1 | 0 | 1.65 | 0.27 | 1.08 | 1.774608 | 21.04
n-i-p | Spiro-OMeTAD | 0 | 0 | Li-TFSI+t-BP+FK209 | c-TiO2 | m-TiO2 | 0 | 0 | Au | ITO | 14.51 | DMF:DMSO(9:1) | PbI2 | spin-coating | Diethyl ether | 50 | 2 | 100 | 10 | 1064 | 355 | 355 | 387 | 44 | 213 | 25 | 95 | Series | 4 | 0 | 30 | 0 | 0 | 0 | 300 | 0 | 15 | 0 | 0 | 300 | 0 | 15 | 0 | 0 | 50 | 55 | Nd:YVO4 | 0 | 1 | 0 | 0 | 1 | 0 | 3 | 0 | 0 | 1.53477 | 7.7
n-i-p | Spiro-OMeTAD | 0 | 0 | Li-TFSI+t-BP | SnO2 | 0 | 0 | 0 | Ag | PET+ITO | 15.84 | DMF | PbI2 | spin-coating | 0 | 80 | 60 | 0 | 0 | 0 | 0 | 0 | 0 | 0 | 0 | 0 | 0 | Series | 8 | 0 | 0 | 0 | 0 | 0 | 0 | 0 | 0 | 0 | 0 | 0 | 0 | 0 | 0 | 0 | 0 | 0 | 0 | 0 | 1 | 0 | 0 | 1 | 0 | 2.75 | 0 | 0.25 | 1.526745 | 5.6
p-i-n | PTAA | 0 | 0 | 0 | C60 | BCP | 0 | 0 | Cu | ITO | 42.9 | 2-ME | PbI2+NH4Cl | blade-coating | 0 | 95 | 10 | 0 | 0 | 0 | 0 | 0 | 500 | 0 | 0 | 0 | 92 | Series | 12 | 0 | 0 | 0 | 0 | 0 | 0 | 0 | 0 | 0 | 0 | 0 | 0 | 0 | 0 | 0 | 0 | 0 | 0 | 0 | 1 | 0 | 0 | 1 | 0 | 3 | 0 | 0 | 1.53477 | 15.86
p-i-n | NiOx | 0 | 0 | 0 | PCBM | BCP | PDMS | graphene | Ag | FTO | 36 | acetonitrile | PbI2 | slot die-coating | 0 | 110 | 15 | 0 | 0 | 1064 | 532 | 532 | 0 | 100 | 300 | 80 | 0 | Series | 10 | 50 | 30 | 25 | 0 | 0 | 100 | 20 | 25 | 0 | 0 | 80 | 60 | 25 | 0 | 0 | 0 | 0 | 0 | 0 | 1 | 0 | 0 | 1 | 0 | 3 | 0 | 0 | 1.53477 | 14.01
p-i-n | NiOx | 0 | 0 | 0 | PCBM | BCP | g-C3N4 | graphene | Ag | FTO | 36 | acetonitrile | PbI2 | slot die-coating | 0 | 110 | 15 | 0 | 0 | 1064 | 532 | 532 | 0 | 100 | 300 | 80 | 0 | Series | 10 | 50 | 30 | 25 | 0 | 0 | 100 | 20 | 25 | 0 | 0 | 80 | 60 | 25 | 0 | 0 | 0 | 0 | 0 | 0 | 0.15 | 0.85 | 0 | 1 | 0 | 2.55 | 0.45 | 0 | 1.624743 | 15.6
n-i-p | Spiro-OMeTAD | 0 | 0 | Li-TFSI+t-BP+FK209 | c-TiO2 | m-TiO2 | 0 | 0 | Au | FTO | 47 | DMF | PbI2+H2O | blade-coating | 0 | 100 | 10 | 0 | 0 | 1064 | 0 | 0 | 0 | 0 | 0 | 0 | 86.7 | Series | 15 | 0 | 0 | 0 | 0 | 0 | 0 | 0 | 0 | 0 | 0 | 0 | 0 | 0 | 0 | 0 | 0 | 0 | Nd:YVO4 | 0 | 1 | 0 | 0 | 1 | 0 | 3 | 0 | 0 | 1.53477 | 14.7
n-i-p | Spiro-OMeTAD | 0 | 0 | Li-TFSI+t-BP+FK209 | c-TiO2 | m-TiO2 | 0 | 0 | Au | FTO | 13.6 | DMF | PbI2+H2O | blade-coating | 0 | 100 | 10 | 0 | 0 | 1064 | 0 | 0 | 0 | 0 | 0 | 0 | 91 | Series | 5 | 0 | 0 | 0 | 0 | 0 | 0 | 0 | 0 | 0 | 0 | 0 | 0 | 0 | 0 | 0 | 0 | 0 | Nd:YVO4 | 0 | 1 | 0 | 0 | 1 | 0 | 3 | 0 | 0 | 1.53477 | 13.2
n-i-p | Spiro-OMeTAD | 0 | 0 | Li-TFSI+t-BP+FK209 | c-TiO2 | m-TiO2 | 0 | 0 | Au | FTO | 14.21 | DMF | PbI2+H2O | blade-coating | 0 | 100 | 10 | 0 | 0 | 1064 | 0 | 0 | 0 | 0 | 0 | 0 | 91 | Series | 5 | 0 | 0 | 0 | 0 | 0 | 0 | 0 | 0 | 0 | 0 | 0 | 0 | 0 | 0 | 0 | 0 | 0 | Nd:YVO4 | 0 | 1 | 0 | 0 | 1 | 0 | 3 | 0 | 0 | 1.53477 | 12.86
n-i-p | Spiro-OMeTAD | 0 | 0 | Li-TFSI+t-BP+FK209 | c-TiO2 | m-TiO2 | 0 | 0 | Au | FTO | 15.61 | DMF | PbI2+H2O | blade-coating | 0 | 100 | 10 | 0 | 0 | 1064 | 0 | 0 | 0 | 0 | 0 | 0 | 91 | Series | 5 | 0 | 0 | 0 | 0 | 0 | 0 | 0 | 0 | 0 | 0 | 0 | 0 | 0 | 0 | 0 | 0 | 0 | Nd:YVO4 | 0 | 1 | 0 | 0 | 1 | 0 | 3 | 0 | 0 | 1.53477 | 11.7
n-i-p | Spiro-OMeTAD | 0 | 0 | Li-TFSI+t-BP | SnO2 | 0 | 0 | 0 | Au | FTO | 41.25 | 0 | PbI2 | evaporation | 0 | 160 | 30 | 0 | 0 | 0 | 0 | 0 | 0 | 0 | 0 | 0 | 0 | Series | 9 | 0 | 0 | 0 | 0 | 0 | 0 | 0 | 0 | 0 | 0 | 0 | 0 | 0 | 0 | 0 | 0 | 0 | Universal Laser Systems | 0.24 | 0 | 0.76 | 0 | 1 | 0 | 3 | 0 | 0 | 1.557073 | 12.24
p-i-n | CT | MoO3 | 0 | Li-TFSI+t-BP | c-TiO2 | m-TiO2 | 0 | 0 | Ag | FTO | 11.7 | DMSO:GBL(1:1) | PbI2 | spin-coating | 0 | 80 | 20 | 0 | 0 | 0 | 0 | 0 | 1000 | 0 | 0 | 0 | 0 | Series | 5 | 0 | 0 | 0 | 0 | 0 | 0 | 0 | 0 | 0 | 0 | 0 | 0 | 0 | 0 | 0 | 0 | 0 | 0 | 0 | 1 | 0 | 0 | 1 | 0 | 3 | 0 | 0 | 1.53477 | 14.96
p-i-n | CT | MoO3 | 0 | Li-TFSI+t-BP | c-TiO2 | m-TiO2 | 0 | 0 | ITO | FTO | 11.7 | DMSO:GBL(1:1) | PbI2 | spin-coating | 0 | 80 | 20 | 0 | 0 | 0 | 0 | 0 | 1000 | 0 | 0 | 0 | 0 | Series | 5 | 0 | 0 | 0 | 0 | 0 | 0 | 0 | 0 | 0 | 0 | 0 | 0 | 0 | 0 | 0 | 0 | 0 | 0 | 0 | 1 | 0 | 0 | 1 | 0 | 3 | 0 | 0 | 1.53477 | 16.43
n-i-p | Spiro-OMeTAD | 0 | 0 | Li-TFSI+t-BP+FK209 | SnO2 | 0 | 0 | 0 | Au | FTO | 16.07 | DMF:DMSO(4:1) | PbI2+CsI | spin-coating | EA | 120 | 45 | 0 | 0 | 0 | 0 | 0 | 0 | 0 | 0 | 0 | 0 | Series | 6 | 0 | 0 | 0 | 0 | 0 | 0 | 0 | 0 | 0 | 0 | 0 | 0 | 0 | 0 | 0 | 0 | 0 | 0 | 0.05 | 0.1425 | 0.8075 | 0 | 1 | 0 | 2.55 | 0.45 | 0 | 1.628808 | 16.16
n-i-p | Spiro-OMeTAD | 0 | 0 | Li-TFSI+t-BP | c-TiO2 | m-TiO2 | 0 | 0 | Au | FTO | 10.1 | DMA | PbI2 | blade-coating | 0 | 100 | 10 | 0 | 0 | 0 | 532 | 532 | 0 | 0 | 0 | 0 | 0 | Series | 4 | 0 | 30 | 0 | 10 | 0 | 0 | 0 | 0 | 3.3 | 0 | 0 | 0 | 0 | 0.136 | 0 | 0 | 0 | Nd:YVO4 | 0 | 1 | 0 | 0 | 1 | 0 | 3 | 0 | 0 | 1.53477 | 10.3
n-i-p | P3HT | 0 | 0 | 0 | c-TiO2 | m-TiO2 | 0 | 0 | Au | FTO | 100 | DMA | PbI2 | blade-coating | 0 | 100 | 10 | 0 | 0 | 0 | 532 | 532 | 0 | 0 | 0 | 0 | 0 | Series | 9 | 0 | 30 | 0 | 10 | 0 | 0 | 0 | 0 | 3.3 | 0 | 0 | 0 | 0 | 0.136 | 0 | 0 | 0 | Nd:YVO4 | 0 | 1 | 0 | 0 | 1 | 0 | 3 | 0 | 0 | 1.53477 | 4.3
n-i-p | Spiro-OMeTAD | 0 | o-PDEAI2 | Li-TFSI+FK209 | TiO2 | SnO2 | 0 | 0 | Au | FTO | 26 | DMF:DMSO(4:1) | PbI2 | spin-coating | CB | 100 | 10 | 150 | 10 | 0 | 0 | 0 | 0 | 0 | 0 | 0 | 90.2 | Series | 9 | 0 | 0 | 0 | 0 | 0 | 0 | 0 | 0 | 0 | 0 | 0 | 0 | 0 | 0 | 0 | 0 | 0 | 0 | 0.04 | 0.22 | 0.74 | 0 | 1 | 0 | 2.76 | 0.03 | 0.21 | 1.550819 | 21.4
n-i-p | Spiro-OMeTAD | 0 | 0 | Li-TFSI+t-BP | 0 | 0 | 0 | 0 | Au | FTO | 196 | DMF:DMSO(7:3) | PbI2 | spin-coating | anisole | 150 | 10 | 0 | 0 | 0 | 0 | 0 | 0 | 0 | 0 | 0 | 0 | Series | 36 | 0 | 0 | 0 | 0 | 0 | 0 | 0 | 0 | 0 | 0 | 0 | 0 | 0 | 0 | 0 | 0 | 0 | 0 | 0.05 | 0.14 | 0.81 | 0 | 1 | 0 | 2.58 | 0.42 | 0 | 1.627059 | 12.25
n-i-p | Spiro-OMeTAD | 0 | 0 | Li-TFSI+t-BP+FK209 | c-TiO2 | m-TiO2 | 0 | 0 | Au | FTO | 30.24 | DMF:DMSO(1:8) | PbI2+CsI | spin-coating | CB | 100 | 30 | 0 | 0 | 1064 | 1064 | 1064 | 0 | 40 | 400 | 50 | 88 | Series | 8 | 300 | 65 | 0 | 12 | 60 | 1000 | 65 | 0 | 3 | 15 | 1000 | 65 | 0 | 3 | 15 | 0 | 0 | Trotec | 0.075 | 0.925 | 0 | 0 | 1 | 0 | 3 | 0 | 0 | 1.539675 | 21.08
n-i-p | Spiro-OMeTAD | 0 | 0 | Li-TFSI+t-BP | SnO2 | 0 | 0 | 0 | Au | FTO | 16 | 2-ME | PbI2+MAAc | D-bar coating | 0 | 130 | 20 | 0 | 0 | 1080 | 0 | 0 | 0 | 0 | 0 | 0 | 0 | Series | 8 | 0 | 0 | 0 | 0 | 0 | 0 | 0 | 0 | 0 | 0 | 0 | 0 | 0 | 0 | 0 | 0 | 0 | μ-Lab | 0 | 0.88 | 0 | 0 | 1 | 0 | 3 | 0 | 0 | 1.541695 | 13.85
n-i-p | Spiro-OMeTAD | 0 | 0 | Li-TFSI+t-BP | SnO2 | 0 | 0 | 0 | Au | FTO | 46 | 2-ME | PbI2+MAAc | D-bar coating | 0 | 130 | 20 | 0 | 0 | 1080 | 0 | 0 | 0 | 0 | 0 | 0 | 0 | Series | 0 | 0 | 0 | 0 | 0 | 0 | 0 | 0 | 0 | 0 | 0 | 0 | 0 | 0 | 0 | 0 | 0 | 0 | μ-Lab | 0 | 0.88 | 0 | 0 | 1 | 0 | 3 | 0 | 0 | 1.541695 | 19.44
p-i-n | NiOx | 0 | 0 | 0 | PCBM | PEI | 0 | 0 | Ag | ITO | 15 | 0 | PbCl2+MACl | spin-coating | CB | 100 | 10 | 0 | 0 | 0 | 0 | 0 | 0 | 0 | 0 | 0 | 60 | Series | 8 | 0 | 0 | 0 | 0 | 0 | 0 | 0 | 0 | 0 | 0 | 0 | 0 | 0 | 0 | 0 | 0 | 0 | 0 | 0 | 1 | 0 | 0 | 1 | 0 | 3 | 0 | 0 | 1.53477 | 12
n-i-p | 0 | 0 | 0 | 0 | PAH | SnO2 | 0 | 0 | Au | FTO | 25 | DMF+DMSO | PbI2 | spin-coating | anisole | 100 | 10 | 0 | 0 | 1064 | 1064 | 1064 | 236 | 31 | 88 | 54 | 95.5 | Series | 11 | 0 | 30 | 0 | 0 | 30 | 0 | 20 | 0 | 0 | 11.5 | 0 | 20 | 0 | 0 | 11.5 | 7 | 56 | μ-Lab | 0.05 | 0.14 | 0.81 | 0 | 1 | 0 | 2.58 | 0.42 | 0 | 1.627059 | 15.3
n-i-p | 0 | 0 | 0 | 0 | PAH | SnO2 | 0 | 0 | Au | FTO | 100 | DMF+DMSO | PbI2 | spin-coating | anisole | 100 | 10 | 0 | 0 | 1064 | 1064 | 1064 | 0 | 0 | 0 | 0 | 0 | Series | 20 | 0 | 30 | 0 | 0 | 30 | 0 | 20 | 0 | 0 | 11.5 | 0 | 20 | 0 | 0 | 11.5 | 0 | 0 | μ-Lab | 0.05 | 0.14 | 0.81 | 0 | 1 | 0 | 2.58 | 0.42 | 0 | 1.627059 | 14
n-i-p | Spiro-OMeTAD | 0 | 0 | Li-TFSI+t-BP | c-TiO2 | 0 | 0 | 0 | Ag | FTO | 12.6 | DMF:NMP (8:9) | PbCl2+MACl | blade-coating | 0 | 150 | 3 | 0 | 0 | 532 | 0 | 0 | 815 | 0 | 0 | 0 | 88 | Series | 4 | 0 | 0 | 0 | 0 | 0 | 0 | 0 | 0 | 0 | 0 | 0 | 0 | 0 | 0 | 0 | 0 | 0 | 0 | 0 | 1 | 0 | 0 | 1 | 0 | 3 | 0 | 0 | 1.53477 | 13.3
n-i-p | Spiro-OMeTAD | 0 | 0 | Li-TFSI+t-BP | c-TiO2 | m-TiO2 | 0 | 0 | Au | FTO | 17.6 | 0 | 0 | pressure application | 0 | 50 | 2 | 0 | 0 | 1064 | 532 | 532 | 0 | 100 | 300 | 100 | 0 | Series | 0 | 50 | 30 | 25 | 0 | 0 | 20 | 20 | 25 | 0 | 0 | 80 | 35 | 25 | 0 | 0 | 0 | 0 | 0 | 0 | 1 | 0 | 0 | 1 | 0 | 3 | 0 | 0 | 1.53477 | 15.8
n-i-p | Spiro-OMeTAD | 0 | 0 | Li-TFSI+t-BP | c-TiO2 | m-TiO2 | 0 | 0 | Au | FTO | 36.1 | 0 | 0 | pressure application | 0 | 50 | 2 | 0 | 0 | 1064 | 532 | 532 | 0 | 100 | 300 | 100 | 0 | Series | 10 | 50 | 30 | 25 | 0 | 0 | 20 | 20 | 25 | 0 | 0 | 80 | 35 | 25 | 0 | 0 | 0 | 0 | 0 | 0 | 1 | 0 | 0 | 1 | 0 | 3 | 0 | 0 | 1.53477 | 12.1
n-i-p | PTAA | 0 | 0 | Li-TFSI+t-BP | TiO2 | 0 | 0 | 0 | Au | FTO | 40 | DMSO:GBL(8:2) | 0 | spray-coating | 0 | 100 | 10 | 0 | 0 | 0 | 0 | 0 | 0 | 0 | 0 | 0 | 40 | Series | 10 | 0 | 0 | 0 | 0 | 0 | 0 | 0 | 0 | 0 | 0 | 0 | 0 | 0 | 0 | 0 | 0 | 0 | 0 | 0 | 1 | 0 | 0 | 1 | 0 | 2.91 | 0 | 0.09 | 1.526745 | 15.5
n-i-p | P3HT | 0 | HTAB | 0 | c-TiO2 | m-TiO2 | 0 | 0 | Au | FTO | 24.97 | 0 | PbI2 | spin-coating | 0 | 100 | 10 | 0 | 0 | 0 | 0 | 0 | 400 | 150 | 150 | 100 | 0 | Series | 8 | 0 | 0 | 0 | 0 | 0 | 0 | 0 | 0 | 0 | 0 | 0 | 0 | 0 | 0 | 0 | 0 | 0 | 0 | 0 | 0.05 | 0.95 | 0 | 1 | 0 | 2.85 | 0.15 | 0 | 1.527038 | 16.3
n-i-p | P3HT | 0 | HTAB | 0 | c-TiO2 | m-TiO2 | 0 | 0 | Au | FTO | 24.97 | 0 | PbI2 | blade-coating | 0 | 100 | 10 | 0 | 0 | 0 | 0 | 0 | 400 | 150 | 150 | 100 | 0 | Series | 8 | 0 | 0 | 0 | 0 | 0 | 0 | 0 | 0 | 0 | 0 | 0 | 0 | 0 | 0 | 0 | 0 | 0 | 0 | 0 | 0.05 | 0.95 | 0 | 1 | 0 | 2.85 | 0.15 | 0 | 1.527038 | 16
n-i-p | Spiro-OMeTAD | 0 | 0 | Li-TFSI+t-BP | TiO2 nanorods | 0 | 0 | 0 | Au | FTO | 10.8 | 0 | MACl | spin-coating | 0 | 100 | 60 | 110 | 15 | 1064 | 532 | 532 | 0 | 0 | 0 | 0 | 0 | Series | 4 | 0 | 10 | 0 | 0 | 0 | 0 | 0 | 0 | 0 | 0 | 0 | 0 | 0 | 0 | 0 | 0 | 0 | Nd:YVO4 | 0 | 1 | 0 | 0 | 1 | 0 | 3 | 0 | 0 | 1.53477 | 10.5
p-i-n | NiOx | 0 | 0 | 0 | PCBM | BCP | 0 | 0 | Ag | FTO | 13.5 | DMF:DMSO(4:1) | 0 | spin-coating | EA | 100 | 10 | 0 | 0 | 0 | 0 | 0 | 0 | 0 | 0 | 0 | 54 | Series | 5 | 0 | 0 | 0 | 0 | 0 | 0 | 0 | 0 | 0 | 0 | 0 | 0 | 0 | 0 | 0 | 0 | 0 | 0 | 0 | 1 | 0 | 0 | 1 | 0 | 3 | 0 | 0 | 1.53477 | 10.1
n-i-p | Spiro-OMeTAD | 0 | 0 | Li-TFSI+FK209 | c-TiO2 | m-TiO2 | Go-Li | 0 | Au | FTO | 50.6 | DMF | PbI2 | spin-coating | 0 | 70 | 15 | 0 | 0 | 1064 | 532 | 532 | 300 | 0 | 0 | 0 | 73 | Series | 8 | 0 | 30 | 0 | 10 | 0 | 0 | 0 | 0 | 0 | 0 | 0 | 0 | 0 | 0 | 0 | 0 | 0 | Nd:YVO4 | 0 | 1 | 0 | 0 | 1 | 0 | 3 | 0 | 0 | 1.53477 | 12.6
n-i-p | Spiro-OMeTAD | 0 | 0 | Li-TFSI+t-BP+FK102 | c-TiO2 | C60 | 0 | 0 | Au | FTO | 10.36 | DMF | PbI2 | blade-coating | Diethyl ether | 100 | 10 | 0 | 0 | 532 | 0 | 0 | 890 | 32 | 260 | 62 | 87.3 | Series | 4 | 0 | 0 | 0 | 0 | 0 | 0 | 0 | 0 | 0 | 0 | 0 | 0 | 0 | 0 | 0 | 296 | 240 | 0 | 0 | 0.7 | 0.3 | 0 | 1 | 0 | 3 | 0 | 0 | 1.566509 | 17.9
n-i-p | Spiro-OMeTAD | 0 | 0 | Li-TFSI+t-BP+FK102 | c-TiO2 | C60 | 0 | 0 | Au | FTO | 21.6 | DMF | PbI2 | blade-coating | Diethyl ether | 100 | 10 | 0 | 0 | 532 | 0 | 0 | 890 | 32 | 260 | 62 | 83 | Series | 6 | 0 | 0 | 0 | 0 | 0 | 0 | 0 | 0 | 0 | 0 | 0 | 0 | 0 | 0 | 0 | 296 | 240 | 0 | 0 | 0.7 | 0.3 | 0 | 1 | 0 | 3 | 0 | 0 | 1.566509 | 16.7
n-i-p | Spiro-OMeTAD | 0 | 0 | Li-TFSI+t-BP | c-TiO2 | 0 | 0 | 0 | Au | FTO | 12 | DMF:DMSO(14:0.65) | 0 | spray-coating+Chemical vapor deposition | 0 | 100 | 5 | 150 | 20 | 0 | 0 | 0 | 0 | 1000 | 1450 | 1400 | 40 | Series | 6 | 0 | 0 | 0 | 0 | 0 | 0 | 0 | 0 | 0 | 0 | 0 | 0 | 0 | 0 | 0 | 0 | 0 | 0 | 0 | 0 | 1 | 0 | 1 | 0 | 2.55 | 0.45 | 0 | 1.601046 | 14.7
n-i-p | Spiro-OMeTAD | 0 | tBAI | Li-TFSI+t-BP+FK209 | SnO2 | 0 | 0 | 0 | Au | FTO | 63.7 | DMF:DMSO(4:1) | MABr | blade-coating | 0 | 150 | 15 | 100 | 10 | 0 | 0 | 0 | 0 | 1000 | 1450 | 1400 | 40 | Series | 6 | 0 | 0 | 0 | 0 | 0 | 0 | 0 | 0 | 0 | 0 | 0 | 0 | 0 | 0 | 0 | 0 | 0 | 0 | 0 | 0.15 | 0.85 | 0 | 1 | 0 | 2.55 | 0.45 | 0 | 1.624743 | 16.4
n-i-p | Spiro-OMeTAD | 0 | tBAI | Li-TFSI+t-BP+FK209 | SnO2 | 0 | 0 | 0 | Au | FTO | 63.7 | DMF:DMSO(4:1) | MABr | blade-coating | 0 | 150 | 15 | 100 | 10 | 0 | 0 | 0 | 0 | 1000 | 1450 | 1400 | 40 | Series | 12 | 0 | 0 | 0 | 0 | 0 | 0 | 0 | 0 | 0 | 0 | 0 | 0 | 0 | 0 | 0 | 0 | 0 | 0 | 0 | 0.15 | 0.85 | 0 | 1 | 0 | 2.55 | 0.45 | 0 | 1.624743 | 16.4
n-i-p | Spiro-OMeTAD | 0 | 0 | Li-TFSI+t-BP+FK209 | SnO2 | 0 | KOH | 0 | Au | PET+ITO | 35.8 | DMF:DMSO(4:1) | PbI2 | spin-coating | EA | 120 | 45 | 0 | 0 | 0 | 0 | 0 | 0 | 0 | 0 | 0 | 0 | Series | 6 | 0 | 0 | 0 | 0 | 0 | 0 | 0 | 0 | 0 | 0 | 0 | 0 | 0 | 0 | 0 | 0 | 0 | 0 | 0.05 | 0.1425 | 0.8075 | 0 | 1 | 0 | 2.55 | 0.45 | 0 | 1.628808 | 15.3
n-i-p | Spiro-OMeTAD | 0 | 0 | Li-TFSI+t-BP | SnO2 | 0 | 0 | 0 | Au | FTO | 25.49 | DMF:DMSO(9:1) | PbCl2+MACl | spin-coating | 0 | 70 | 1 | 150 | 15 | 532 | 532 | 532 | 650 | 50 | 150 | 150 | 90.8 | Series | 7 | 0 | 10 | 0 | 2.5 | 0 | 0 | 0 | 0 | 0.5 | 0 | 0 | 10 | 0 | 0.5 | 0 | 150 | 150 | Nd:YVO4 | 0.05 | 0.28 | 0.67 | 0 | 1 | 0 | 2.67 | 0.09 | 0.24 | 1.558624 | 17.88
n-i-p | Spiro-OMeTAD | 0 | EAI/MAI | P3HT | SnO2 | 0 | EDTAK | 0 | Au | ITO | 22.4 | DMF:DMSO(19:1) | PbI2 | spin-coating | 0 | 150 | 15 | 0 | 0 | 0 | 0 | 0 | 600 | 50 | 250 | 70 | 0 | Series | 7 | 0 | 0 | 0 | 0 | 0 | 0 | 0 | 0 | 5.6 | 0 | 0 | 0 | 0 | 0 | 0 | 0 | 0 | 0 | 0.05 | 0.41 | 0.54 | 0 | 1 | 0 | 2.94 | 0.06 | 0 | 1.580657 | 16.6
p-i-n | PTAA | 0 | 0 | 0 | C60 | BCP | DAP | 0 | Cu | ITO | 29.5 | 2-ME | LP+MACl+DMSO | blade-coating | 0 | 100 | 10 | 0 | 0 | 0 | 0 | 0 | 0 | 0 | 0 | 0 | 0 | 0 | 0 | 0 | 0 | 0 | 0 | 0 | 0 | 0 | 0 | 0 | 0 | 0 | 0 | 0 | 0 | 0 | 0 | 0 | 0 | 0 | 1 | 0 | 0 | 1 | 0 | 3 | 0 | 0 | 1.53477 | 18.6
p-i-n | PTAA | 0 | 0 | 0 | C60 | BCP | DAP | 0 | Cu | ITO | 60.8 | 2-ME | LP+MACl+DMSO | blade-coating | 0 | 100 | 10 | 0 | 0 | 0 | 0 | 0 | 0 | 0 | 0 | 0 | 0 | Series | 17 | 0 | 0 | 0 | 0 | 0 | 0 | 0 | 0 | 0 | 0 | 0 | 0 | 0 | 0 | 0 | 0 | 0 | 0 | 0 | 1 | 0 | 0 | 1 | 0 | 3 | 0 | 0 | 1.53477 | 16.63
p-i-n | P3HT-COOH | 0 | 0 | 0 | PCBM | PEI | 0 | 0 | Au | ITO | 15.84 | DMF | sulfolane | spin-coating | Diethyl ether | 65 | 4 | 100 | 60 | 532 | 532 | 532 | 0 | 0 | 0 | 0 | 0 | 0 | 0 | 0 | 0 | 0 | 0 | 0 | 0 | 0 | 0 | 0 | 0 | 0 | 0 | 0 | 0 | 0 | 0 | 0 | 0 | 0 | 1 | 0 | 0 | 1 | 0 | 3 | 0 | 0 | 1.53477 | 17.58
p-i-n | P3HT-COOH | 0 | 0 | 0 | PCBM | PEI | 0 | 0 | Au | ITO | 36.6 | DMF | sulfolane | spin-coating | Diethyl ether | 65 | 4 | 100 | 60 | 532 | 532 | 532 | 0 | 0 | 0 | 0 | 90.3 | Series | 7 | 0 | 0 | 0 | 0 | 0 | 0 | 0 | 0 | 0 | 0 | 0 | 0 | 0 | 0 | 0 | 0 | 0 | 0 | 0 | 1 | 0 | 0 | 1 | 0 | 3 | 0 | 0 | 1.53477 | 16.06
n-i-p | PTAA | 0 | 0 | Li-TFSI+t-BP+FK209 | c-TiO2 | m-TiO2 | 0 | Li-TFSI | Au | FTO | 42.8 | 0 | PbI2 | spin-coating | CB | 100 | 60 | 0 | 0 | 355 | 355 | 355 | 0 | 0 | 0 | 0 | 85.6 | Series | 14 | 0 | 30 | 0 | 10 | 0 | 0 | 30 | 0 | 10 | 0 | 0 | 30 | 0 | 10 | 0 | 0 | 0 | Nd:YVO4 | 0 | 1 | 0 | 0 | 1 | 0 | 3 | 0 | 0 | 1.53477 | 17.05
p-i-n | PTAA | 0 | 0 | 0 | C60 | BCP | 0 | 0 | Cu | ITO | 35.8 | 2-ME | BHC+n-DAI+LP+MAH2PO2+p-F-PEAI+DMSO | blade-coating | 0 | 120 | 5 | 0 | 0 | 0 | 0 | 0 | 400 | 0 | 0 | 0 | 90 | Series | 10 | 0 | 0 | 0 | 0 | 0 | 0 | 0 | 0 | 0 | 0 | 0 | 0 | 0 | 0 | 0 | 0 | 0 | 0 | 0 | 0.7 | 0.3 | 0 | 1 | 0 | 3 | 0 | 0 | 1.566509 | 18.5
p-i-n | PTAA | 0 | 0 | 0 | C60 | BCP | 0 | 0 | Cu | ITO | 27.14 | 2-ME+DMSO+ACN | FAI+CsI | blade-coating | 0 | 150 | 2 | 0 | 0 | 0 | 0 | 0 | 0 | 0 | 0 | 0 | 92 | Series | 8 | 0 | 0 | 0 | 0 | 0 | 0 | 0 | 0 | 0 | 0 | 0 | 0 | 0 | 0 | 0 | 0 | 0 | 0 | 0.08 | 0 | 0.92 | 0 | 1 | 0 | 3 | 0 | 0 | 1.529854 | 20.2
p-i-n | PTAA | 0 | 0 | 0 | C60 | BCP | 0 | 0 | Cu | ITO | 44.38 | 2-ME+DMSO+ACN | FAI+CsI | blade-coating | 0 | 150 | 2 | 0 | 0 | 0 | 0 | 0 | 0 | 0 | 0 | 0 | 0 | Series | 0 | 0 | 0 | 0 | 0 | 0 | 0 | 0 | 0 | 0 | 0 | 0 | 0 | 0 | 0 | 0 | 0 | 0 | 0 | 0.08 | 0 | 0.92 | 0 | 1 | 0 | 3 | 0 | 0 | 1.529854 | 18
p-i-n | PEDOT:PSS | 0 | 0 | 0 | PCBM | 0 | 0 | 0 | Au | ITO | 40 | DMF | HI | spin-coating | 0 | 100 | 2 | 0 | 0 | 0 | 0 | 0 | 0 | 0 | 0 | 0 | 0 | Series | 10 | 0 | 0 | 0 | 0 | 0 | 0 | 0 | 0 | 0 | 0 | 0 | 0 | 0 | 0 | 0 | 0 | 0 | 0 | 0 | 1 | 0 | 0 | 1 | 0 | 3 | 0 | 0 | 1.53477 | 12.9
n-i-p | Spiro-OMeTAD | 0 | 0 | Li-TFSI+t-BP+FK209 | SnO2 | 0 | 0 | Urea | Au | FTO | 20 | DMF+DMSO | PbI2+KI | spin-coating | EA | 120 | 45 | 0 | 0 | 0 | 0 | 0 | 0 | 0 | 0 | 0 | 0 | Series | 6 | 0 | 0 | 0 | 0 | 0 | 0 | 0 | 0 | 0 | 0 | 0 | 0 | 0 | 0 | 0 | 0 | 0 | Universal Laser Systems | 0.05 | 0.1425 | 0.8075 | 0 | 1 | 0 | 2.55 | 0.45 | 0 | 1.628808 | 15.6
n-i-p | 0 | 0 | 0 | 0 | c-TiO2 | m-TiO2 | ZrO2 | 0 | Carbon | FTO | 31 | GBL | MAI+5AVAI | drop casting | 0 | 50 | 90 | 60 | 30 | 0 | 0 | 0 | 0 | 0 | 0 | 0 | 0 | Series | 4 | 0 | 0 | 0 | 0 | 0 | 0 | 0 | 0 | 0 | 0 | 0 | 0 | 0 | 0 | 0 | 0 | 0 | 0 | 0 | 1 | 0 | 0 | 1 | 0 | 3 | 0 | 0 | 1.53477 | 10.5
n-i-p | 0 | 0 | 0 | 0 | c-TiO2 | m-TiO2 | ZrO2 | 0 | Carbon | FTO | 70 | GBL | MAI+5AVAI | drop casting | 0 | 50 | 90 | 60 | 30 | 0 | 0 | 0 | 0 | 0 | 0 | 0 | 0 | Series | 10 | 0 | 0 | 0 | 0 | 0 | 0 | 0 | 0 | 0 | 0 | 0 | 0 | 0 | 0 | 0 | 0 | 0 | 0 | 0 | 1 | 0 | 0 | 1 | 0 | 3 | 0 | 0 | 1.53477 | 10.7
n-i-p | Spiro-OMeTAD | 0 | 0 | Li-TFSI+t-BP+FK209 | SnO2 | 0 | 0 | 0 | Au | FTO | 53.6 | DMF:DMSO(1:4) | FAI+MABr | spin-coating | n-BA | 120 | 50 | 0 | 0 | 0 | 0 | 0 | 0 | 0 | 0 | 0 | 0 | Series | 12 | 0 | 0 | 0 | 0 | 0 | 0 | 0 | 0 | 0 | 0 | 0 | 0 | 0 | 0 | 0 | 0 | 0 | 0 | 0 | 0.15 | 0.85 | 0 | 1 | 0 | 2.55 | 0.45 | 0 | 1.624743 | 13.9
n-i-p | Spiro-OMeTAD | 0 | 0 | Li-TFSI+t-BP | SnO2 | C60 | 0 | 0 | Au | FTO | 82.6 | 0 | CsBr | Chemical vapor deposition | 0 | 100 | 20 | 0 | 0 | 0 | 0 | 0 | 680 | 100 | 150 | 50 | 90 | Series | 14 | 0 | 0 | 0 | 0 | 0 | 0 | 0 | 0 | 5.6 | 0 | 0 | 0 | 0 | 0 | 0 | 0 | 0 | 0 | 0.1 | 0 | 0.9 | 0 | 1 | 0 | 3 | 0 | 0 | 1.514555 | 10.37
n-i-p | Spiro-OMeTAD | 0 | 0 | Li-TFSI+t-BP | SnO2 | 0 | 0 | 0 | Au | FTO | 20.78 | 0 | CsI+RbI+KI | spin-coating | 0 | 100 | 10 | 0 | 0 | 0 | 0 | 0 | 0 | 0 | 0 | 0 | 0 | Series | 7 | 0 | 0 | 0 | 0 | 0 | 0 | 0 | 0 | 0 | 0 | 0 | 0 | 0 | 0 | 0 | 0 | 0 | 0 | 0 | 0.15 | 0.85 | 0 | 1 | 0 | 2.55 | 0.45 | 0 | 1.624743 | 16.5
n-i-p | Spiro-OMeTAD | 0 | 0 | Li-TFSI+t-BP | C60 | 0 | 0 | 0 | Au | ITO | 37.1 | 0 | 0 | evaporation+spin-coating | 0 | 150 | 10 | 0 | 0 | 0 | 0 | 0 | 0 | 0 | 0 | 0 | 0 | Series | 14 | 0 | 0 | 0 | 0 | 0 | 0 | 0 | 0 | 0 | 0 | 0 | 0 | 0 | 0 | 0 | 0 | 0 | Wuhan Hongtuo | 0 | 1 | 0 | 0 | 1 | 0 | 3 | 0 | 0 | 1.53477 | 13.98
n-i-p | Spiro-OMeTAD | 0 | 0 | Li-TFSI+t-BP | C60 | 0 | 0 | 0 | Cu | ITO | 37.1 | 0 | 0 | evaporation+spin-coating | 0 | 150 | 10 | 0 | 0 | 0 | 0 | 0 | 0 | 0 | 0 | 0 | 0 | Series | 14 | 0 | 0 | 0 | 0 | 0 | 0 | 0 | 0 | 0 | 0 | 0 | 0 | 0 | 0 | 0 | 0 | 0 | Wuhan Hongtuo | 0 | 1 | 0 | 0 | 1 | 0 | 3 | 0 | 0 | 1.53477 | 11.09
p-i-n | NiOx | 0 | levodopa | 0 | PC61BM | BCP | 0 | 0 | Ag | PEN+ITO | 18.1 | DMF:NMP (9:1) | 0 | blade-coating | 0 | 100 | 110 | 0 | 0 | 0 | 0 | 0 | 0 | 0 | 0 | 0 | 0 | Series | 5 | 0 | 0 | 0 | 0 | 0 | 0 | 0 | 0 | 0 | 0 | 0 | 0 | 0 | 0 | 0 | 0 | 0 | 0 | 0 | 0.6 | 0.4 | 0 | 1 | 0 | 3 | 0 | 0 | 1.577302 | 19.3
p-i-n | NiOx | 0 | levodopa | 0 | PC61BM | BCP | 0 | 0 | Ag | PEN+ITO | 50 | DMF:NMP (9:1) | 0 | blade-coating | 0 | 100 | 110 | 0 | 0 | 0 | 0 | 0 | 0 | 0 | 0 | 0 | 0 | Series | 16 | 0 | 0 | 0 | 0 | 0 | 0 | 0 | 0 | 0 | 0 | 0 | 0 | 0 | 0 | 0 | 0 | 0 | 0 | 0 | 0.6 | 0.4 | 0 | 1 | 0 | 3 | 0 | 0 | 1.577302 | 19.2
p-i-n | PTAA | 0 | 0 | 0 | PCBM | BCP | 0 | DMAPF+N-DMBI | Cu | ITO | 25.03 | 2-ME | BHC+LP+MAH2PO2+p-F-PEAI+NDDAI+ZnCl2 | blade-coating | 0 | 120 | 5 | 0 | 0 | 0 | 0 | 0 | 50 | 0 | 8 | 12 | 94 | Series | 7 | 0 | 0 | 0 | 0 | 0 | 0 | 0 | 0 | 0 | 0 | 0 | 0 | 0 | 0 | 0 | 0 | 0 | 0 | 0 | 0.7 | 0.3 | 0 | 1 | 0 | 3 | 0 | 0 | 1.566509 | 19.3
n-i-p | Spiro-OMeTAD | 0 | 0 | Li-TFSI+t-BP+FK209 | SnO2 | 0 | 0 | 0 | Au | FTO | 10 | DMF:DMSO(4:1) | BMIMSCN | spin-coating | EA | 100 | 60 | 0 | 0 | 0 | 0 | 0 | 0 | 0 | 0 | 0 | 68.4 | Series | 6 | 300 | 200 | 0 | 5.2 | 0 | 500 | 200 | 0 | 1.7 | 0 | 6000 | 200 | 0 | 4.8 | 0 | 0 | 0 | Universal Laser Systems | 0 | 0.05 | 0.95 | 0 | 1 | 0 | 2.85 | 0.15 | 0 | 1.527038 | 20.4
n-i-p | Spiro-OMeTAD | 0 | 0 | Li-TFSI+t-BP+FK209 | SnO2 | 0 | 0 | 0 | Au | FTO | 15 | DMF:DMSO(4:1) | BMIMSCN | spin-coating | EA | 100 | 60 | 0 | 0 | 0 | 0 | 0 | 0 | 0 | 0 | 0 | 68.4 | Series | 10 | 300 | 200 | 0 | 5.2 | 0 | 500 | 200 | 0 | 1.7 | 0 | 6000 | 200 | 0 | 4.8 | 0 | 0 | 0 | Universal Laser Systems | 0 | 0.05 | 0.95 | 0 | 1 | 0 | 2.85 | 0.15 | 0 | 1.527038 | 18.1
n-i-p | Spiro-OMeTAD | 0 | 0 | Li-TFSI+t-BP+FK209 | SnO2 | 0 | 0 | 0 | Au | FTO | 48 | DMF:DMSO(4:1) | BMIMSCN | spin-coating | EA | 100 | 60 | 0 | 0 | 0 | 0 | 0 | 0 | 0 | 0 | 0 | 0 | Series | 0 | 300 | 200 | 0 | 5.2 | 0 | 500 | 200 | 0 | 1.7 | 0 | 6000 | 200 | 0 | 4.8 | 0 | 0 | 0 | Universal Laser Systems | 0 | 0.05 | 0.95 | 0 | 1 | 0 | 2.85 | 0.15 | 0 | 1.527038 | 17.5
p-i-n | Spiro-OMeTAD | 0 | 0 | Li-TFSI+t-BP | SnO2 | 0 | 0 | 0 | Au | FTO | 10 | DMF:DMSO (4:1) | NH4Ac+PbAc2+HPA | blade-coating | 0 | 120 | 40 | 0 | 0 | 0 | 0 | 0 | 200 | 0 | 0 | 0 | 0 | Series | 6 | 500 | 20 | 0 | 80 | 0 | 1000 | 80 | 0 | 30 | 0 | 1000 | 80 | 0 | 30 | 0 | 0 | 0 | 0 | 0.17 | 0 | 0.83 | 0 | 1 | 0 | 2.7 | 0.3 | 0 | 1.645395 | 18.8
p-i-n | PEDOT:PSS | 0 | MG-PEDOT | 0 | PCBM | 0 | 0 | 0 | Ag | PEN+ITO | 15 | DMF:DMSO(4:1) | Polyurethane | blade-coating | 0 | 100 | 15 | 0 | 0 | 0 | 0 | 0 | 0 | 0 | 0 | 0 | 0 | Series | 6 | 0 | 0 | 0 | 0 | 0 | 0 | 0 | 0 | 0 | 0 | 0 | 0 | 0 | 0 | 0 | 0 | 0 | 0 | 0.05 | 0.1 | 0.85 | 0 | 1 | 0 | 2.91 | 0.09 | 0 | 1.548557 | 17.06
n-i-p | Spiro-OMeTAD | 0 | 0 | Li-TFSI+t-BP+PPO-TEMPO(TFSI) | SnO2 | 0 | 0 | 0 | Au | ITO | 17 | DMF:DMSO:GBL(1:1:1) | CPPA | spin-coating | 0 | 100 | 45 | 0 | 0 | 1064 | 1064 | 1064 | 0 | 100 | 100 | 100 | 0 | Series | 6 | 0 | 30 | 0 | 20 | 0 | 0 | 30 | 0 | 20 | 0 | 0 | 30 | 0 | 20 | 0 | 0 | 0 | 0 | 0.05 | 0.1 | 0.85 | 0 | 1 | 0 | 2.91 | 0.09 | 0 | 1.548557 | 21.4
p-i-n | SA-BPP | 0 | 0 | 0 | PCBM | C60 | 0 | 0 | Ag | ITO | 22.4 | DMF+DMSO+IPA | PbI2 | spin-coating | 0 | 90 | 1 | 150 | 10 | 0 | 532 | 532 | 0 | 0 | 0 | 0 | 95.8 | Series | 7 | 0 | 0 | 0 | 0 | 0 | 0 | 0 | 0 | 3 | 0 | 0 | 0 | 0 | 3.8 | 0 | 0 | 0 | Spectronix | 0.05 | 0.209 | 0.741 | 0 | 1 | 0 | 3 | 0 | 0 | 1.554943 | 17.08
p-i-n | Me-4PACz | 0 | 0 | 0 | C60 | SnO2 | LiF | 0 | Cu | ITO | 12.7 | 2-ME+ACN+NMP | PbI2 | slot die-coating | 0 | 150 | 18 | 0 | 0 | 1064 | 532 | 532 | 0 | 0 | 0 | 0 | 0 | Series | 8 | 400 | 500 | 0 | 0 | 0 | 200 | 100 | 0 | 0 | 0 | 500 | 100 | 0 | 0 | 0 | 0 | 0 | Rofin Baasel Lasertech | 0 | 0 | 1 | 0 | 1 | 0 | 3 | 0 | 0 | 1.506998 | 17.1
n-i-p | Spiro-OMeTAD | 0 | CS2 | Li-TFSI+t-BP+FK209 | SnO2 | 0 | 0 | 0 | Au | FTO | 15.93 | DMF:DMSO(8:1) | PbI2 | spin-coating | Diethyl ether | 100 | 5 | 0 | 0 | 1064 | 1064 | 1064 | 380 | 80 | 140 | 80 | 91.3 | Series | 8 | 0 | 0 | 0 | 0 | 0 | 0 | 10 | 0 | 20 | 0 | 0 | 10 | 0 | 20 | 0 | 50 | 30 | Suzhou Jieweiman New Energy Technology | 0 | 0 | 1 | 0 | 1 | 0 | 3 | 0 | 0 | 1.506998 | 18.96
n-i-p | Spiro-OMeTAD | 0 | CS2 | Li-TFSI+t-BP+FK209 | SnO2 | 0 | 0 | 0 | Au | FTO | 40.6 | DMF:DMSO(8:1) | PbI2 | blade-coating | 0 | 100 | 5 | 0 | 0 | 1064 | 1064 | 1064 | 380 | 80 | 140 | 80 | 94.5 | Series | 12 | 0 | 0 | 0 | 0 | 0 | 0 | 10 | 0 | 20 | 0 | 0 | 10 | 0 | 20 | 0 | 50 | 30 | Suzhou Jieweiman New Energy Technology | 0 | 0 | 1 | 0 | 1 | 0 | 3 | 0 | 0 | 1.506998 | 20.66
p-i-n | PTAA | PFN | 0 | 0 | C60 | BCP | 0 | 0 | Cu | ITO | 16 | DMF:NMP ( 5:1) | PbI2 | spin-coating | Diethyl ether | 130 | 220 | 0 | 0 | 532 | 532 | 532 | 425 | 65 | 110 | 110 | 91 | Series | 8 | 0 | 0 | 0 | 0 | 0 | 0 | 0 | 0 | 0 | 0 | 0 | 0 | 0 | 0 | 0 | 101 | 39 | Advanced Optowave Corporation | 0.17 | 0 | 0.83 | 0 | 1 | 0 | 3 | 0 | 0 | 1.549992 | 13.26
n-i-p | Spiro-OMeTAD | 0 | DOFo | Li-TFSI+t-BP | SnO2 | 0 | 0 | 0 | Ag | FTO | 23.75 | DMF:DMSO(8:1) | PbI2 | spin-coating | Diethyl ether | 140 | 15 | 0 | 0 | 0 | 0 | 0 | 245 | 28 | 47 | 27 | 95 | Series | 10 | 0 | 0 | 0 | 0 | 0 | 0 | 0 | 0 | 0 | 0 | 0 | 0 | 0 | 0 | 0 | 38 | 108 | 0 | 0 | 0.04 | 0.96 | 0 | 1 | 0 | 2.87 | 0.12 | 0.01 | 1.525312 | 20.82
n-i-p | PTAA | 0 | 0 | OATFSI | bl-TiO2 | m-TiO2 | 0 | 0 | Au | FTO | 209.39 | DMF:DMSO(8:1) | PbI2 | spin-coating | Diethyl ether | 150 | 10 | 0 | 0 | 355 | 355 | 355 | 344.55 | 49.59 | 86.14 | 78.31 | 93.1 | Series | 30 | 0 | 55 | 0 | 52 | 0 | 0 | 140 | 0 | 1.14 | 0 | 0 | 160 | 0 | 0.98 | 0 | 88.75 | 41.76 | Nd:YVO4 | 0 | 0.32 | 0.68 | 0 | 1 | 0 | 2.61 | 0 | 0.39 | 1.541482 | 19.91
n-i-p | PTAA | 0 | 0 | OATFSI | bl-TiO2 | m-TiO2 | 0 | 0 | Au | FTO | 224.89 | DMF:DMSO(8:1) | PbI2 | spin-coating | Diethyl ether | 150 | 10 | 0 | 0 | 355 | 355 | 355 | 344.55 | 49.59 | 86.14 | 78.31 | 93.1 | Series | 30 | 0 | 55 | 0 | 52 | 0 | 0 | 140 | 0 | 1.14 | 0 | 0 | 160 | 0 | 0.98 | 0 | 88.75 | 41.76 | Nd:YVO4 | 0 | 0.32 | 0.68 | 0 | 1 | 0 | 2.61 | 0 | 0.39 | 1.541482 | 18.54
n-i-p | Spiro-OMeTAD | 0 | 2CF3-PMABr | Li-TFSI+t-BP+Co(TPBPy)3 | SnO2 | 0 | 0 | 0 | Au | FTO | 10 | DMF:DMSO(8:1) | PbI2 | spin-coating | Diethyl ether | 100 | 60 | 0 | 0 | 0 | 0 | 0 | 0 | 0 | 0 | 0 | 0 | Series | 6 | 300 | 200 | 0 | 5.2 | 0 | 500 | 200 | 0 | 1.7 | 0 | 6000 | 200 | 0 | 4.8 | 0 | 0 | 0 | Hongtuo | 0 | 0.05 | 0.95 | 0 | 1 | 0 | 2.85 | 0.15 | 0 | 1.527038 | 18
p-i-n | PEDOT:PSS | 0 | 0 | CFE | PCBM | 0 | 0 | 0 | Ag | PET+ITO | 25 | DMF:DMSO(4:1) | PbI2+PU | slot die-coating | 0 | 100 | 40 | 0 | 0 | 0 | 0 | 0 | 1500 | 0 | 0 | 0 | 0 | Series | 6 | 0 | 0 | 0 | 0 | 0 | 0 | 0 | 0 | 0 | 0 | 0 | 0 | 0 | 0 | 0 | 0 | 0 | 0 | 0 | 0.22 | 0.78 | 0 | 1 | 0 | 2.79 | 0.21 | 0 | 1.573728 | 10.9
p-i-n | NiOx | 0 | PMMA | F2HCNQ | PC61BM | BCP | 0 | 0 | Ag | PET+ITO | 36.1 | DMF:DMSO(4:1) | PbI2+PbBr2 | spin-coating | EA | 105 | 30 | 0 | 0 | 532 | 532 | 532 | 0 | 100 | 300 | 100 | 0 | Series | 10 | 50 | 30 | 25 | 0 | 0 | 20 | 20 | 25 | 0 | 0 | 80 | 35 | 25 | 0 | 0 | 0 | 0 | 0 | 0.05 | 0.16 | 0.79 | 0 | 1 | 0 | 2.61 | 0.39 | 0 | 1.64072 | 12.85
p-i-n | PEDOT:EVA | 0 | 0 | 0 | PCBM | BCP | 0 | 0 | Ag | PET+ITO | 31.2 | DMF:DMSO(1:1) | PbI2+PU | blade-coating | 0 | 100 | 15 | 0 | 0 | 0 | 0 | 0 | 1000 | 0 | 0 | 500 | 86.7 | Series | 4 | 0 | 0 | 0 | 0 | 0 | 0 | 0 | 0 | 0 | 0 | 0 | 0 | 0 | 0 | 0 | 0 | 0 | 0 | 0 | 0.22 | 0.78 | 0 | 1 | 0 | 2.79 | 0.21 | 0 | 1.573728 | 17.55
n-i-p | Spiro-OMeTAD | 0 | 0 | Li-TFSI+t-BP | SnO2 | 0 | 0 | 0 | Ag | PEN+ITO | 49 | DMF:DMSO(4:1) | PbI2+PbBr2+18C6 | spin-coating | CB | 120 | 20 | 0 | 0 | 0 | 0 | 0 | 0 | 0 | 0 | 0 | 0 | Series | 10 | 0 | 0 | 0 | 0 | 0 | 0 | 0 | 0 | 0 | 0 | 0 | 0 | 0 | 0 | 0 | 0 | 0 | 0 | 0.05 | 0.14 | 0.81 | 0 | 1 | 0 | 2.58 | 0.42 | 0 | 1.627059 | 15.8
p-i-n | hc-PEDOT:PSS | NiOx | 0 | HI | PC61BM | BCP | 0 | 0 | Ag | PET+ITO | 15 | DMF:DMSO(1:1) | PbI2 | slot die-coating | 0 | 100 | 10 | 0 | 0 | 0 | 0 | 0 | 450 | 0 | 0 | 200 | 0 | Series | 6 | 0 | 0 | 0 | 0 | 0 | 0 | 0 | 0 | 0 | 0 | 0 | 0 | 0 | 0 | 0 | 0 | 0 | 0 | 0 | 0 | 1 | 0 | 1 | 0 | 3 | 0 | 0 | 1.506998 | 16.15
p-i-n | hc-PEDOT:PSS | oil-PEDOT:PSS | 0 | 0 | PC61BM | BCP | 0 | 0 | Ag | PET+ITO | 22.5 | DMF:DMSO(1:1) | PbI2 | slot die-coating | 0 | 100 | 10 | 0 | 0 | 0 | 0 | 0 | 500 | 0 | 0 | 0 | 0 | Series | 5 | 0 | 0 | 0 | 0 | 0 | 0 | 0 | 0 | 0 | 0 | 0 | 0 | 0 | 0 | 0 | 0 | 0 | 0 | 0 | 1 | 0 | 0 | 1 | 0 | 3 | 0 | 0 | 1.53477 | 16.7
p-i-n | PEDOT:GO | 0 | 0 | 0 | PC61BM | 0 | 0 | 0 | Ag | PET+ITO | 25 | DMF:DMSO(4:1) | PbI2 | spin-coating | CB | 100 | 15 | 0 | 0 | 0 | 0 | 0 | 1500 | 0 | 0 | 0 | 0 | Series | 6 | 0 | 0 | 0 | 0 | 0 | 0 | 0 | 0 | 0 | 0 | 0 | 0 | 0 | 0 | 0 | 0 | 0 | 0 | 0 | 1 | 0 | 0 | 1 | 0 | 3 | 0 | 0 | 1.53477 | 10.26
p-i-n | PTAA | 0 | 0 | 0 | PCBM | BCP | GBA | 0 | Ag | PEN+ITO | 10.64 | DMF:NMP ( 8:1) | PbI2 | blade-coating | 0 | 100 | 15 | 0 | 0 | 0 | 0 | 0 | 2200 | 0 | 0 | 0 | 0 | Series | 7 | 0 | 0 | 0 | 0 | 0 | 0 | 0 | 0 | 0 | 0 | 0 | 0 | 0 | 0 | 0 | 0 | 0 | 0 | 0.05 | 0.25 | 0.7 | 0 | 1 | 0 | 2.79 | 0.21 | 0 | 1.575217 | 14.48
n-i-p | Spiro-OMeTAD | 0 | TPAI | Li-TFSI+t-BP | c-TiO2 | 0 | PCBA/PS | 0 | Au | FTO | 10.4 | DMF:DMSO(8.5:1.5) | iBA-iBDTC | spin-coating | CB | 150 | 10 | 0 | 0 | 1064 | 1064 | 1064 | 0 | 0 | 0 | 0 | 0 | Series | 4 | 0 | 0 | 0 | 0 | 0 | 0 | 0 | 0 | 0 | 0 | 0 | 0 | 0 | 0 | 0 | 0 | 0 | 0 | 0.02 | 0.24 | 0.74 | 0 | 1 | 0 | 2.73 | 0.03 | 0.24 | 1.550051 | 20.64
n-i-p | Spiro-OMeTAD | 0 | PTAB | Li-TFSI+t-BP | c-TiO2 | SnO2 | 0 | 0 | Au | FTO | 14 | DMF | NH3 | blade-coating | 0 | 140 | 5 | 140 | 20 | 1064 | 532 | 532 | 0 | 0 | 0 | 0 | 0 | Series | 10 | 0 | 50 | 0 | 0 | 30 | 0 | 100 | 0 | 0 | 65 | 0 | 100 | 0 | 0 | 50 | 0 | 0 | Han's laser | 0.1 | 0 | 0.9 | 0 | 1 | 0 | 3 | 0 | 0 | 1.514555 | 20.61
n-i-p | spiro-Naph | 0 | 0 | Li-TFSI+t-BP | c-TiO2 | m-TiO2 | 0 | 0 | Au | FTO | 25 | DMF:DMSO(4:1) | MACl | spin-coating | Diethyl ether | 150 | 15 | 100 | 15 | 0 | 0 | 0 | 425 | 15 | 60 | 30 | 0 | Series | 10 | 0 | 0 | 0 | 1.7 | 0 | 0 | 0 | 0 | 0.8 | 0 | 0 | 0 | 0 | 0 | 0 | 170 | 150 | Advanced Optowave | 0 | 0 | 1 | 0 | 1 | 0 | 3 | 0 | 0 | 1.506998 | 21.83
n-i-p | Spiro-OMeTAD | 0 | PEAI | Li-TFSI+t-BP+PPO-Co(II)TFSI | c-TiO2 | m-TiO2 | 0 | 0 | Au | FTO | 24.63 | DMF:DMSO(4:1) | PbI2 | spin-coating | CB | 100 | 60 | 150 | 10 | 1064 | 1064 | 1064 | 1080 | 60 | 600 | 200 | 82 | Series | 9 | 300 | 65 | 0 | 12 | 60 | 1000 | 65 | 0 | 3 | 15 | 1000 | 65 | 0 | 3 | 15 | 100 | 100 | Trotec | 0.05 | 0.05 | 0.87 | 0.03 | 1 | 0 | 2.94 | 0 | 0.06 | 1.537217 | 22.87
n-i-p | Spiro-OMeTAD | 0 | 0 | Li-TFSI+t-BP+FK209 | c-TiO2 | SnO2 | Li2CO3 | PAA | Au | FTO | 1 | DMF:DMSO(4:1) | PbI2 | spin-coating | Diethyl ether | 150 | 15 | 100 | 30 | 0 | 0 | 0 | 0 | 0 | 0 | 0 | 0 | 0 | 0 | 0 | 0 | 0 | 0 | 0 | 0 | 0 | 0 | 0 | 0 | 0 | 0 | 0 | 0 | 0 | 0 | 0 | 0 | 0 | 0.3 | 0.7 | 0 | 1 | 0 | 2.55 | 0 | 0.45 | 1.540664 | 23.3
n-i-p | Spiro-OMeTAD | 0 | 0 | Li-TFSI+t-BP+FK209 | c-TiO2 | SnO2 | Li2CO3 | PAA | Au | FTO | 20 | DMF:DMSO(4:1) | PbI2 | spin-coating | Diethyl ether | 150 | 15 | 100 | 30 | 0 | 0 | 0 | 220 | 22 | 75 | 17 | 95.6 | Series | 10 | 0 | 0 | 0 | 1.7 | 0 | 0 | 0 | 0 | 0.8 | 0 | 0 | 0 | 0 | 0 | 0 | 56 | 50 | Advanced Optowave | 0 | 0.3 | 0.7 | 0 | 1 | 0 | 2.55 | 0 | 0.45 | 1.540664 | 21.7
n-i-p | Spiro-OMeTAD | 0 | 0 | Li-TFSI+t-BP+FK209 | c-TiO2 | SnO2 | Li2CO3 | PAA | Au | FTO | 64 | DMF:DMSO(4:1) | PbI2 | spin-coating | Diethyl ether | 150 | 15 | 100 | 30 | 0 | 0 | 0 | 425 | 15 | 60 | 30 | 95.6 | Series | 16 | 0 | 0 | 0 | 1.7 | 0 | 0 | 0 | 0 | 0.8 | 0 | 0 | 0 | 0 | 0 | 0 | 170 | 150 | Advanced Optowave | 0 | 0.3 | 0.7 | 0 | 1 | 0 | 2.55 | 0 | 0.45 | 1.540664 | 20.6
p-i-n | PTAA | 0 | 0 | 0 | C60 | BCP | 0 | 0 | Ag | PET+ITO | 15.7 | DMF:NMP (5:95) | PbI2 | blade-coating | 0 | 100 | 45 | 0 | 0 | 1064 | 1064 | 1064 | 0 | 0 | 0 | 0 | 0 | Series | 8 | 0 | 0 | 0 | 0 | 0 | 0 | 0 | 0 | 0 | 0 | 0 | 0 | 0 | 0 | 0 | 0 | 0 | Saule Technologies | 0.17 | 0 | 0.83 | 0 | 1 | 0 | 2.7 | 0.3 | 0 | 1.645395 | 10.51
n-i-p | Spiro-OMeTAD | 0 | 0 | Li-TFSI+t-BP+FK209 | SnO2 | 0 | 0 | 0 | Au | PET+ITO | 16.8 | DMF:DMSO(3.16:1) | PbI2 | spin-coating | CB | 100 | 50 | 0 | 0 | 355 | 355 | 355 | 0 | 30 | 300 | 180 | 87 | Series | 8 | 0 | 80 | 0 | 0.1 | 0 | 100 | 80 | 15 | 0.043 | 0 | 195 | 80 | 0 | 0.074 | 0 | 0 | 0 | Nd:YVO4 | 0.05 | 0.15 | 0.8 | 0 | 1 | 0 | 2.55 | 0.45 | 0 | 1.62706 | 12
n-i-p | Spiro-OMeTAD | 0 | 0 | Li-TFSI+t-BP+FK209 | SnO2 | 0 | 0 | 0 | Au | PET+ITO | 21.84 | DMF:DMSO(3.16:1) | PbI2 | spin-coating | CB | 100 | 50 | 0 | 0 | 355 | 355 | 355 | 0 | 30 | 300 | 180 | 87 | Series | 8 | 0 | 80 | 0 | 0.1 | 0 | 100 | 80 | 15 | 0.043 | 0 | 195 | 80 | 0 | 0.074 | 0 | 0 | 0 | Nd:YVO4 | 0.05 | 0.15 | 0.8 | 0 | 1 | 0 | 2.55 | 0.45 | 0 | 1.62706 | 10.7
n-i-p | Spiro-OMeTAD | 0 | 0 | Li-TFSI+t-BP+FK209 | SnO2 | 0 | 0 | 0 | Au | PET+ITO | 10 | DMF:DMSO(4:1) | CsI+KI | spin-coating | EA | 120 | 45 | 0 | 0 | 0 | 0 | 0 | 0 | 0 | 0 | 0 | 0 | Series | 6 | 0 | 0 | 0 | 0 | 0 | 0 | 0 | 0 | 0 | 0 | 0 | 0 | 0 | 0 | 0 | 0 | 0 | Universal Laser Systems | 0 | 0.05 | 0.95 | 0 | 1 | 0 | 2.85 | 0.15 | 0 | 1.527038 | 12.31
n-i-p | Spiro-OMeTAD | 0 | 0 | Li-TFSI+t-BP+FK209 | np-SnO2 | Zn2SnO4 | 0 | 0 | Au | PEN+ITO | 100 | DMF:DMSO(8:1) | PbI2 | spin-coating | Diethyl ether | 100 | 60 | 0 | 0 | 355 | 355 | 355 | 681 | 131 | 131 | 164 | 90 | Series | 15 | 0 | 70 | 35 | 0.7 | 35 | 0 | 70 | 35 | 0.6 | 0 | 0 | 70 | 35 | 0.35 | 0 | 115 | 140 | Nd:YVO4 | 0 | 0.05 | 0.95 | 0 | 1 | 0 | 2.85 | 0.15 | 0 | 1.527038 | 15.5
n-i-p | Spiro-OMeTAD | 0 | 0 | Li-TFSI+t-BP+FK209 | np-SnO2 | Zn2SnO4 | 0 | 0 | Au | PEN+ITO | 225 | DMF:DMSO(8:1) | PbI2 | spin-coating | Diethyl ether | 100 | 60 | 0 | 0 | 355 | 355 | 355 | 681 | 131 | 131 | 164 | 90 | Series | 22 | 0 | 70 | 35 | 0.7 | 35 | 0 | 70 | 35 | 0.6 | 0 | 0 | 70 | 35 | 0.35 | 0 | 115 | 140 | Nd:YVO4 | 0 | 0.05 | 0.95 | 0 | 1 | 0 | 2.85 | 0.15 | 0 | 1.527038 | 12.9
n-i-p | Spiro-OMeTAD | 0 | 0 | Li-TFSI+t-BP+FK209 | np-SnO2 | Zn2SnO4 | 0 | 0 | Au | PEN+ITO | 400 | DMF:DMSO(8:1) | PbI2 | spin-coating | Diethyl ether | 100 | 60 | 0 | 0 | 355 | 355 | 355 | 681 | 131 | 131 | 164 | 90 | Series | 42 | 0 | 70 | 35 | 0.7 | 35 | 0 | 70 | 35 | 0.6 | 0 | 0 | 70 | 35 | 0.35 | 0 | 115 | 140 | Nd:YVO4 | 0 | 0.05 | 0.95 | 0 | 1 | 0 | 2.85 | 0.15 | 0 | 1.527038 | 11.8
n-i-p | Spiro-OMeTAD | 0 | Crown | Li-TFSI+t-BP | SnO2 | 0 | 0 | 0 | Au | FTO | 16 | DMF | MACl+NMP | blade-coating | Diethyl ether | 150 | 20 | 100 | 10 | 0 | 0 | 0 | 0 | 400 | 200 | 200 | 0 | Series | 4 | 0 | 0 | 0 | 18 | 0 | 0 | 0 | 0 | 10 | 0 | 0 | 0 | 0 | 7 | 0 | 0 | 0 | Hangzhou Zhongneng Optoelectronic Technology | 0.03 | 0 | 0.97 | 0 | 1 | 0 | 3 | 0 | 0 | 1.520037 | 16.69
n-i-p | Spiro-OMeTAD | 0 | Crown | Li-TFSI+t-BP | SnO2 | 0 | 0 | 0 | Au | FTO | 100 | DMF | MACl+NMP | blade-coating | Diethyl ether | 150 | 20 | 100 | 10 | 0 | 0 | 0 | 0 | 400 | 200 | 200 | 0 | Series | 14 | 0 | 0 | 0 | 18 | 0 | 0 | 0 | 0 | 10 | 0 | 0 | 0 | 0 | 7 | 0 | 0 | 0 | Hangzhou Zhongneng Optoelectronic Technology | 0.03 | 0 | 0.97 | 0 | 1 | 0 | 3 | 0 | 0 | 1.520037 | 13.84
n-i-p | Spiro-OMeTAD | 0 | 0 | t-BP | SnO2 | 0 | 0 | KMnO4 | Au | FTO | 22.4 | DMF:DMSO(19:1) | PbI2 | spin-coating | 0 | 150 | 15 | 0 | 0 | 0 | 0 | 0 | 634 | 144 | 158 | 70 | 90.5 | Series | 7 | 0 | 0 | 0 | 0 | 0 | 0 | 0 | 0 | 5.6 | 0 | 0 | 0 | 0 | 0 | 0 | 42 | 220 | 0 | 0.05 | 0.1 | 0.85 | 0 | 1 | 0 | 2.85 | 0.15 | 0 | 1.551223 | 17.26
n-i-p | Spiro-OMeTAD | 0 | 0 | t-BP | SnO2 | 0 | 0 | KMnO4 | Au | FTO | 91.8 | DMF:DMSO(19:1) | PbI2 | spin-coating | 0 | 150 | 15 | 0 | 0 | 0 | 0 | 0 | 938 | 50 | 132 | 117 | 86 | Series | 14 | 0 | 0 | 0 | 0 | 0 | 0 | 0 | 0 | 5.6 | 0 | 0 | 0 | 0 | 0 | 0 | 337 | 302 | 0 | 0.05 | 0.1 | 0.85 | 0 | 1 | 0 | 2.85 | 0.15 | 0 | 1.551223 | 13.72
n-i-p | Spiro-OMeTAD | 0 | CsCF3SO3 | Li-TFSI+t-BP | SnO2 | 0 | 0 | 0 | Au | FTO | 18 | DMF | MACl+DMSO | blade-coating | 0 | 100 | 10 | 0 | 0 | 0 | 0 | 0 | 0 | 0 | 0 | 0 | 0 | Series | 8 | 0 | 0 | 0 | 18 | 0 | 0 | 0 | 0 | 10 | 0 | 0 | 0 | 0 | 7 | 0 | 0 | 0 | Hangzhou Zhongneng Optoelectronic Technology | 0.03 | 0 | 0.97 | 0 | 1 | 0 | 3 | 0 | 0 | 1.520037 | 18.1
n-i-p | Spiro-OMeTAD | 0 | CsCF3SO3 | Li-TFSI+t-BP | SnO2 | 0 | 0 | 0 | Au | FTO | 47 | DMF | MACl+DMSO | blade-coating | 0 | 100 | 10 | 0 | 0 | 0 | 0 | 0 | 992 | 200 | 220 | 210 | 0 | Series | 14 | 0 | 0 | 0 | 18 | 0 | 0 | 0 | 0 | 10 | 0 | 0 | 0 | 0 | 7 | 0 | 191 | 171 | Hangzhou Zhongneng Optoelectronic Technology | 0.03 | 0 | 0.97 | 0 | 1 | 0 | 3 | 0 | 0 | 1.520037 | 15.7
n-i-p | Spiro-OMeTAD | 0 | ES | Li-TFSI+t-BP | c-TiO2 | m-TiO2 | 0 | 0 | Au | FTO | 10.3 | DMF:NMP(95:5) | PbI2 | blade-coating | 0 | 110 | 15 | 0 | 0 | 0 | 0 | 0 | 900 | 0 | 0 | 0 | 83.1 | Series | 7 | 0 | 0 | 0 | 16 | 0 | 0 | 0 | 0 | 2.4 | 0 | 0 | 0 | 0 | 3.6 | 0 | 0 | 0 | UV-O3 | 0.15 | 0 | 0.85 | 0 | 1 | 0 | 2.85 | 0.05 | 0.1 | 1.545551 | 9.3
n-i-p | V1366 | 0 | 0 | Li-TFSI+t-BP+FK209 | SnO2 | 0 | 0 | 0 | Au | FTO | 30.24 | DMF:DMSO(4:1) | PbI2 | spin-coating | CB | 100 | 40 | 0 | 0 | 0 | 0 | 0 | 0 | 80 | 500 | 100 | 88 | Series | 8 | 0 | 0 | 0 | 1.5 | 0 | 0 | 0 | 0 | 1 | 0 | 0 | 0 | 0 | 1 | 0 | 0 | 0 | Newport | 0 | 0.15 | 0.85 | 0 | 1 | 0 | 2.55 | 0.45 | 0 | 1.624743 | 19.06
n-i-p | Spiro-OMeTAD | 0 | 0 | Li-TFSI+t-BP | SnO2 | 0 | FPAC60 | 0 | Au | ITO | 17.11 | DMF:DMSO:GBL(2:1:2) | bis-DMEC60 | spin-coating | 0 | 150 | 20 | 0 | 0 | 1064 | 0 | 0 | 0 | 0 | 300 | 300 | 0 | Series | 6 | 0 | 0 | 0 | 20 | 0 | 0 | 0 | 0 | 0 | 0 | 0 | 0 | 0 | 0 | 0 | 0 | 0 | 0 | 0 | 0.28 | 0.72 | 0 | 1 | 0 | 2.91 | 0.09 | 0 | 1.573598 | 19.53
n-i-p | Spiro-OMeTAD | 0 | ipr-i | Li-TFSI+t-BP | SnO2 | 0 | 0 | 0 | Au | ITO | 18 | DMF:NMP (9:1) | MACl | blade-coating | 0 | 150 | 30 | 80 | 12 | 0 | 0 | 0 | 760 | 200 | 190 | 97 | 80 | Series | 8 | 0 | 0 | 0 | 0 | 0 | 0 | 0 | 0 | 0 | 0 | 0 | 0 | 0 | 0 | 0 | 118 | 155 | 0 | 0.1 | 0 | 0.9 | 0 | 1 | 0 | 3 | 0 | 0 | 1.514555 | 19.61
n-i-p | Spiro-OMeTAD | 0 | ipr-i | Li-TFSI+t-BP | SnO2 | 0 | 0 | 0 | Au | ITO | 56 | DMF:NMP (9:1) | MACl | blade-coating | 0 | 150 | 30 | 80 | 12 | 0 | 0 | 0 | 0 | 200 | 190 | 155 | 80 | Series | 14 | 0 | 0 | 0 | 0 | 0 | 0 | 0 | 0 | 0 | 0 | 0 | 0 | 0 | 0 | 0 | 118 | 155 | 0 | 0.1 | 0 | 0.9 | 0 | 1 | 0 | 3 | 0 | 0 | 1.514555 | 18
n-i-p | Spiro-OMeTAD | 0 | [EMIM]Br | Li-TFSI+t-BP+FK209 | SnO2 | 0 | 0 | 0 | Au | FTO | 10.75 | DMF:DMSO(4:1) | PbI2 | spin-coating | CB | 150 | 10 | 0 | 0 | 1064 | 532 | 532 | 0 | 0 | 0 | 0 | 63.75 | Series | 5 | 3000 | 80 | 0 | 0 | 40 | 190 | 9 | 0 | 0 | 80 | 100 | 5 | 0 | 0 | 84 | 0 | 0 | 0 | 0 | 0.27 | 0.73 | 0 | 1 | 0 | 0.89 | 0 | 0.11 | 1.622323 | 20.33
p-i-n | PEDOT:PSS | 0 | 0 | 0 | PC61BM | TIPD | 0 | 0 | Al | ITO | 12 | DMF | PbI2+DIO+MACl | spin-coating | 0 | 100 | 60 | 0 | 0 | 0 | 0 | 0 | 0 | 3000 | 0 | 0 | 48 | Series | 3 | 0 | 0 | 0 | 0 | 0 | 0 | 0 | 0 | 0 | 0 | 0 | 0 | 0 | 0 | 0 | 0 | 0 | 0 | 0 | 1 | 0 | 0 | 1 | 0 | 3 | 0 | 0 | 1.53477 | 11.2
p-i-n | NiOx | 0 | 0 | 0 | PCBM | BCP | 0 | 0 | Ag | ITO | 23.375 | 0 | PbI2 | spin-coating | CB | 100 | 10 | 0 | 0 | 0 | 0 | 0 | 0 | 0 | 0 | 0 | 93.5 | Series | 4 | 0 | 0 | 0 | 0 | 0 | 0 | 0 | 0 | 0 | 0 | 0 | 0 | 0 | 0 | 0 | 0 | 0 | 0 | 0 | 1 | 0 | 0 | 1 | 0 | 2.7 | 0.3 | 0 | 1.696988 | 15
n-i-p | Spiro-OMeTAD | 0 | 0 | Li-TFSI+t-BP+FK209 | SnO2 | 0 | 0 | 0 | Au | FTO | 13.8 | DMF:DMSO(9:1) | PbI2 | spin-coating | Diethyl ether | 50 | 2 | 100 | 10 | 1064 | 532 | 532 | 0 | 45 | 300 | 150 | 91 | Series | 12 | 0 | 30 | 0 | 0 | 0 | 0 | 30 | 0 | 0 | 0 | 0 | 30 | 0 | 0 | 0 | 0 | 0 | Nd:YVO4 | 0 | 1 | 0 | 0 | 1 | 0 | 3 | 0 | 0 | 1.53477 | 13.1
p-i-n | MFGO | 0 | 0 | 0 | PC61BM | BCP | 0 | 0 | Ag | ITO | 10 | DMF | CHP | spin-coating | 0 | 100 | 4 | 0 | 0 | 350 | 0 | 0 | 0 | 0 | 0 | 0 | 37.9 | Series | 4 | 0 | 0 | 0 | 0 | 0 | 0 | 0 | 0 | 0 | 0 | 0 | 0 | 0 | 0 | 0 | 0 | 0 | 0 | 0 | 1 | 0 | 0 | 1 | 0 | 3 | 0 | 0 | 1.53477 | 10
n-i-p | Spiro-OMeTAD | 0 | 0 | Li-TFSI+t-BP | SnO2 | PCBM | 0 | 0 | Au | ITO | 21 | 0 | MAI+Kac | evaporation | 0 | 100 | 30 | 0 | 0 | 1064 | 0 | 0 | 0 | 0 | 0 | 500 | 72 | Series | 6 | 0 | 0 | 0 | 0 | 0 | 0 | 0 | 0 | 0 | 0 | 0 | 0 | 0 | 0 | 0 | 0 | 0 | 0 | 0 | 1 | 0 | 0 | 1 | 0 | 3 | 0 | 0 | 1.53477 | 18.13
n-i-p | Spiro-OMeTAD | 0 | 0 | Li-TFSI+t-BP | c-TiO2 | 0 | 0 | 0 | Au | FTO | 12 | DMF+DMSO+IPA | 0 | Chemical vapor deposition | 0 | 100 | 5 | 150 | 20 | 0 | 0 | 0 | 0 | 1000 | 2000 | 1400 | 48 | Series | 6 | 0 | 0 | 0 | 0 | 0 | 0 | 0 | 0 | 0 | 0 | 0 | 0 | 0 | 0 | 0 | 0 | 0 | 0 | 0.07 | 0 | 0.93 | 0 | 1 | 0 | 3 | 0 | 0 | 1.531651 | 14.6
p-i-n | NiOx | 0 | 0 | 0 | PC61BM | BCP | EVA | 0 | Ag | ITO | 25 | DMF:DMSO(4:1) | PbI2 | spin-coating | CB | 100 | 30 | 0 | 0 | 0 | 0 | 0 | 0 | 0 | 0 | 0 | 0 | Series | 6 | 0 | 0 | 0 | 0 | 0 | 0 | 0 | 0 | 0 | 0 | 0 | 0 | 0 | 0 | 0 | 0 | 0 | 0 | 0.1 | 0.2 | 0.7 | 0 | 1 | 0 | 2.82 | 0.18 | 0 | 1.574009 | 11.73
p-i-n | PEDOT:PSS | 0 | 0 | 0 | PC61BM | BCP | EVA | 0 | Ag | PET+ITO | 25 | DMF:DMSO(4:1) | PbI2 | spin-coating | CB | 100 | 30 | 0 | 0 | 0 | 0 | 0 | 0 | 0 | 0 | 0 | 0 | Series | 6 | 0 | 0 | 0 | 0 | 0 | 0 | 0 | 0 | 0 | 0 | 0 | 0 | 0 | 0 | 0 | 0 | 0 | 0 | 0.1 | 0.2 | 0.7 | 0 | 1 | 0 | 2.82 | 0.18 | 0 | 1.574009 | 8.95
n-i-p | 0 | 0 | 0 | 0 | c-TiO2 | m-TiO2 | ZrO2 | 0 | Carbon | FTO | 198 | GBL | MAI+5AVAI | Drop casting | 0 | 50 | 105 | 0 | 0 | 0 | 0 | 0 | 6000 | 50 | 3000 | 1000 | 45.5 | Series | 22 | 0 | 0 | 0 | 0 | 0 | 0 | 0 | 0 | 0 | 0 | 0 | 0 | 0 | 0 | 0 | 0 | 0 | 0 | 0 | 1 | 0 | 0 | 1 | 0 | 3 | 0 | 0 | 1.53477 | 6.6
p-i-n | PTAA | 0 | 0 | 0 | PCBM | BCP | 0 | 0 | Ag | ITO | 10.08 | DMF:DMSO(4:1) | MACl | blade-coating | 0 | 100 | 10 | 0 | 0 | 0 | 0 | 0 | 2000 | 0 | 0 | 0 | 77.78 | Series | 4 | 0 | 0 | 0 | 0 | 0 | 0 | 0 | 0 | 0 | 0 | 0 | 0 | 0 | 0 | 0 | 0 | 0 | 0 | 0 | 1 | 0 | 0 | 1 | 0 | 3 | 0 | 0 | 1.53477 | 11.25
p-i-n | PTAA | 0 | 0 | 0 | PCBM | BCP | 0 | 0 | Ag | ITO | 10.08 | DMF:DMSO(7:3) | MACl+SBLC | blade-coating | 0 | 100 | 10 | 0 | 0 | 0 | 0 | 0 | 1500 | 0 | 0 | 0 | 63 | Series | 4 | 0 | 0 | 0 | 0 | 0 | 0 | 0 | 0 | 0 | 0 | 0 | 0 | 0 | 0 | 0 | 0 | 0 | 0 | 0 | 1 | 0 | 0 | 1 | 0 | 3 | 0 | 0 | 1.53477 | 15.38
n-i-p | Spiro-OMeTAD | 0 | 0 | Li-TFSI+t-BP | SnO2 | 0 | 0 | 0 | Au | FTO | 19.69 | DMF | PbI2+DMPU | D-bar coating | 0 | 150 | 10 | 0 | 0 | 1080 | 1080 | 1080 | 1063 | 132 | 446 | 265 | 0 | Series | 10 | 0 | 0 | 0 | 0 | 0 | 0 | 0 | 0 | 0 | 0 | 0 | 0 | 0 | 0 | 0 | 90 | 130 | μ-Lab | 0.05 | 0 | 0.95 | 0 | 1 | 0 | 2.85 | 0.15 | 0 | 1.527992 | 17.94
n-i-p | Spiro-OMeTAD | 0 | 0 | t-BP | SnO2 | 0 | 0 | 0 | Au | ITO | 22.4 | DMF+IPA | PbI2+NH4Cl | spin-coating | 0 | 150 | 15 | 0 | 0 | 0 | 0 | 0 | 778 | 50 | 250 | 0 | 88 | Series | 7 | 0 | 0 | 0 | 0 | 0 | 0 | 0 | 0 | 0 | 0 | 0 | 0 | 0 | 0 | 0 | 90 | 130 | μ-Lab | 0.05 | 0.41 | 0.54 | 0 | 1 | 0 | 2.94 | 0.06 | 0 | 1.580657 | 14.55
n-i-p | Spiro-OMeTAD | 0 | 0 | t-BP | SnO2 | 0 | 0 | 0 | Au | ITO | 91.8 | DMF+IPA | PbI2+NH4Cl | spin-coating | 0 | 150 | 15 | 0 | 0 | 0 | 0 | 0 | 1043 | 50 | 250 | 0 | 84.4 | Series | 14 | 0 | 0 | 0 | 0 | 0 | 0 | 0 | 0 | 0 | 0 | 0 | 0 | 0 | 0 | 0 | 90 | 130 | μ-Lab | 0.05 | 0.41 | 0.54 | 0 | 1 | 0 | 2.94 | 0.06 | 0 | 1.580657 | 10.25
n-i-p | Spiro-OMeTAD | 0 | 0 | Li-TFSI+t-BP | SnO2 | 0 | 0 | 0 | Au | ITO | 16.01 | DMF+DMSO+GBL | PbI2 | spin-coating | Diethyl ether | 150 | 10 | 0 | 0 | 0 | 0 | 0 | 752 | 50 | 250 | 0 | 88.8 | Series | 7 | 0 | 0 | 0 | 0 | 0 | 20 | 0 | 0 | 5.6 | 0 | 0 | 0 | 0 | 0 | 0 | 0 | 0 | 0 | 0 | 0 | 1 | 0 | 1 | 0 | 2.7 | 0.3 | 0 | 1.622808 | 14.22
p-i-n | PEDOT:PSS | 0 | 0 | 0 | PC71BM | 0 | 0 | 0 | Ca/Al | ITO | 11.25 | DMF+IPA | H2O+DMF | spin-coating | 0 | 60 | 10 | 100 | 10 | 0 | 0 | 0 | 0 | 0 | 0 | 0 | 0 | Series | 5 | 0 | 0 | 0 | 0 | 0 | 0 | 0 | 0 | 0 | 0 | 0 | 0 | 0 | 0 | 0 | 0 | 0 | 0 | 0 | 1 | 0 | 0 | 1 | 0 | 3 | 0 | 0 | 1.53477 | 15.4
n-i-p | Spiro-OMeTAD | 0 | 0 | Li-TFSI+t-BP | c-TiO2 | m-TiO2 | 0 | 0 | Au | FTO | 12 | 0 | 0 | Chemical vapor deposition | 0 | 100 | 30 | 0 | 0 | 0 | 0 | 0 | 0 | 1000 | 0 | 0 | 48 | Series | 6 | 0 | 0 | 0 | 0 | 0 | 0 | 0 | 0 | 0 | 0 | 0 | 0 | 0 | 0 | 0 | 0 | 0 | 0 | 0 | 0 | 1 | 0 | 1 | 0 | 3 | 0 | 0 | 1.506998 | 9
n-i-p | Spiro-OMeTAD | 0 | 0 | Li-TFSI+t-BP | c-TiO2 | m-TiO2 | 0 | 0 | Au | FTO | 15.4 | DMF:DMSO(8:1) | PbI2 | spin-coating | Diethyl ether | 100 | 60 | 0 | 0 | 0 | 0 | 0 | 0 | 1000 | 0 | 0 | 61.6 | Series | 6 | 0 | 0 | 0 | 0 | 0 | 0 | 0 | 0 | 0 | 0 | 0 | 0 | 0 | 0 | 0 | 0 | 0 | 0 | 0 | 1 | 0 | 0 | 1 | 0 | 3 | 0 | 0 | 1.53477 | 8.5
n-i-p | P3HT | 0 | 0 | 0 | bl-TiO2 | c-TiO2 | 0 | 0 | Au | FTO | 10.08 | DMF | PbI2+PbCl2 | spin-coating | 0 | 100 | 60 | 0 | 0 | 0 | 532 | 0 | 3000 | 0 | 0 | 0 | 70 | Series | 4 | 0 | 30 | 0 | 10 | 0 | 0 | 0 | 0 | 0 | 0 | 0 | 0 | 0 | 0 | 0 | 0 | 0 | Nd:YVO4 | 0 | 1 | 0 | 0 | 1 | 0 | 3 | 0 | 0 | 1.53477 | 6.7
n-i-p | Spiro-OMeTAD | 0 | 0 | Li-TFSI+t-BP | bl-TiO2 | c-TiO2 | 0 | 0 | Au | FTO | 10.08 | DMF+IPA | PbI2+PbCl2 | spin-coating | 0 | 100 | 60 | 0 | 0 | 0 | 532 | 0 | 3000 | 0 | 0 | 0 | 70 | Series | 4 | 0 | 30 | 0 | 10 | 0 | 0 | 0 | 0 | 0 | 0 | 0 | 0 | 0 | 0 | 0 | 0 | 0 | Nd:YVO4 | 0 | 1 | 0 | 0 | 1 | 0 | 3 | 0 | 0 | 1.53477 | 13
p-i-n | PTAA | 0 | 0 | 0 | C60 | BCP | 0 | 0 | Cu | ITO | 21.5 | 0 | MACl+L-PC+MAH+PEC | blade-coating | 0 | 100 | 3 | 0 | 0 | 0 | 0 | 0 | 0 | 0 | 0 | 0 | 93 | Series | 6 | 0 | 0 | 0 | 0 | 0 | 0 | 0 | 0 | 0 | 0 | 0 | 0 | 0 | 0 | 0 | 0 | 0 | 0 | 0 | 1 | 0 | 0 | 1 | 0 | 3 | 0 | 0 | 1.53477 | 17.8
n-i-p | Spiro-OMeTAD | 0 | PEAI | Li-TFSI+t-BP+FK209 | c-TiO2 | m-TiO2 | 0 | 0 | Cu | FTO | 23.27 | DMF:DMSO(7:3) | FASCl | spin-coating | anisole | 150 | 15 | 0 | 0 | 1080 | 1080 | 1080 | 600 | 100 | 100 | 100 | 90.4 | Series | 8 | 0 | 100 | 0 | 0 | 70 | 0 | 0 | 0 | 0 | 11 | 0 | 0 | 0 | 0 | 11 | 150 | 150 | μ-Lab | 0 | 0.05 | 0.95 | 0 | 1 | 0 | 2.85 | 0.15 | 0 | 1.527038 | 20.75
n-i-p | Spiro-OMeTAD | 0 | PEAI | Li-TFSI+t-BP+FK209 | c-TiO2 | m-TiO2 | 0 | 0 | Cu | FTO | 59.33 | DMF:DMSO(7:3) | FASCl | spin-coating | anisole | 150 | 15 | 0 | 0 | 1080 | 1080 | 1080 | 600 | 100 | 100 | 100 | 91 | Series | 12 | 0 | 100 | 0 | 0 | 70 | 0 | 0 | 0 | 0 | 11 | 0 | 0 | 0 | 0 | 11 | 150 | 150 | μ-Lab | 0 | 0.05 | 0.95 | 0 | 1 | 0 | 2.85 | 0.15 | 0 | 1.527038 | 17.44
n-i-p | Spiro-OMeTAD | 0 | ACBr | Li-TFSI+t-BP+FK209 | c-TiO2 | m-TiO2 | 0 | 0 | Au | FTO | 30.98 | 2-ME | CHP | D-bar coating | 0 | 150 | 15 | 100 | 15 | 532 | 532 | 532 | 282.1 | 31.16 | 96.96 | 88.46 | 94.36 | Series | 10 | 50 | 800 | 0 | 1.05 | 0 | 400 | 800 | 0 | 0.8 | 0 | 400 | 800 | 0 | 0.35 | 0 | 38.87 | 26.65 | Advanced Optowave | 0 | 0.05 | 0.95 | 0 | 1 | 0 | 2.85 | 0.15 | 0 | 1.527038 | 19.51
n-i-p | Spiro-OMeTAD | 0 | 0 | Li-TFSI+t-BP+FK209 | c-TiO2 | m-TiO2 | 0 | 0 | Au | FTO | 14.3 | DMF:DMSO(1:4) | PbI2 | spin-coating | EA | 100 | 60 | 0 | 0 | 0 | 0 | 0 | 0 | 0 | 0 | 0 | 57.2 | Series | 5 | 0 | 0 | 0 | 0 | 0 | 0 | 0 | 0 | 0 | 0 | 0 | 0 | 0 | 0 | 0 | 0 | 0 | Universal Laser Systems | 0 | 0.15 | 0.85 | 0 | 1 | 0 | 2.55 | 0.45 | 0 | 1.624743 | 14.28
n-i-p | Spiro-OMeTAD | 0 | 0 | Li-TFSI+t-BP | c-TiO2 | 0 | 0 | TAA | Au | ITO | 13.5 | 0 | 0 | spin-coating | CB | 100 | 10 | 0 | 0 | 0 | 0 | 0 | 0 | 0 | 0 | 0 | 0 | Series | 6 | 0 | 0 | 0 | 0 | 0 | 0 | 0 | 0 | 0 | 0 | 0 | 0 | 0 | 0 | 0 | 0 | 0 | 0 | 0 | 1 | 0 | 0 | 1 | 0 | 3 | 0 | 0 | 1.53477 | 4.33
n-i-p | Spiro-OMeTAD | 0 | 0 | Li-TFSI+t-BP | ZnO | 0 | LiF | Al | Au | ClGS | 10 | IPA | PbI2 | spin-coating | 0 | 100 | 30 | 0 | 0 | 1064 | 1070 | 1064 | 0 | 0 | 0 | 0 | 94 | Series | 8 | 0 | 0 | 0 | 0 | 0 | 0 | 0 | 0 | 0 | 0 | 0 | 0 | 0 | 0 | 0 | 0 | 0 | 0 | 0 | 1 | 0 | 0 | 1 | 0 | 3 | 0 | 0 | 1.53477 | 10.5
n-i-p | Spiro-OMeTAD | 0 | 0 | Li-TFSI+t-BP+FK209 | SnO2 | m-TiO2 | 0 | 0 | Au | PET+ITO | 12 | DMF:DMSO(9:1) | PbI2 | spin-coating | Diethyl ether | 50 | 2 | 100 | 10 | 1064 | 532 | 532 | 700 | 0 | 0 | 0 | 0 | Series | 5 | 0 | 10 | 0 | 0 | 0 | 0 | 30 | 0 | 0 | 0 | 0 | 30 | 0 | 0 | 0 | 0 | 0 | Nd:YVO4 | 0 | 1 | 0 | 0 | 1 | 0 | 3 | 0 | 0 | 1.53477 | 8.8
n-i-p | Spiro-OMeTAD | MoO3 | 0 | Li-TFSI+t-BP | C60 | 0 | 0 | 0 | Au | PEN+ITO | 16 | ethanol | PbI2 | evaporation+spin-coating | 0 | 150 | 10 | 0 | 0 | 0 | 0 | 0 | 0 | 0 | 0 | 0 | 0 | Series | 5 | 0 | 0 | 0 | 0 | 0 | 0 | 0 | 0 | 0 | 0 | 0 | 0 | 0 | 0 | 0 | 0 | 0 | Wuhan Hongtuo | 0 | 1 | 0 | 0 | 1 | 0 | 3 | 0 | 0 | 1.53477 | 12.7
p-i-n | PEDOT:PSS | 0 | 0 | 0 | PC61BM | PEI | 0 | 0 | Cu | ITO | 1 | DMF:DMSO(4:1) | PU | spin-coating | SBS | 100 | 30 | 0 | 0 | 0 | 0 | 0 | 0 | 0 | 0 | 0 | 0 | 0 | 0 | 0 | 0 | 0 | 0 | 0 | 0 | 0 | 0 | 0 | 0 | 0 | 0 | 0 | 0 | 0 | 0 | 0 | 0 | 0 | 0.17 | 0.83 | 0 | 1 | 0 | 2.49 | 0.51 | 0 | 1.62598 | 19.59
p-i-n | PEDOT:PSS | 0 | 0 | 0 | PC61BM | PEI | 0 | 0 | Cu | PDMS | 1 | DMF:DMSO(4:1) | PU | spin-coating | SBS | 100 | 30 | 0 | 0 | 0 | 0 | 0 | 0 | 0 | 0 | 0 | 0 | 0 | 0 | 0 | 0 | 0 | 0 | 0 | 0 | 0 | 0 | 0 | 0 | 0 | 0 | 0 | 0 | 0 | 0 | 0 | 0 | 0 | 0.17 | 0.83 | 0 | 1 | 0 | 2.49 | 0.51 | 0 | 1.62598 | 15.01
p-i-n | PEDOT:PSS | 0 | 0 | 0 | PC61BM | PEI | 0 | 0 | Cu | PDMS | 56 | DMF:DMSO(4:1) | PU | spin-coating | SBS | 100 | 30 | 0 | 0 | 0 | 0 | 0 | 0 | 0 | 0 | 0 | 0 | parallel-then-Seriesconnection | 6 | 0 | 0 | 0 | 0 | 0 | 0 | 0 | 0 | 0 | 0 | 0 | 0 | 0 | 0 | 0 | 0 | 0 | 0 | 0 | 0.17 | 0.83 | 0 | 1 | 0 | 2.49 | 0.51 | 0 | 1.62598 | 7.95
p-i-n | hc-PEDOT:PSS | PEDOT:EVA | 0 | 0 | PC61BM | BCP | Di-g | 0 | Ag | PDMS+PEN | 21.82 | DMF:DMSO(1:1) | PbI2 | slot die-coating | 0 | 100 | 15 | 0 | 0 | 0 | 0 | 0 | 1000 | 0 | 0 | 0 | 0 | Series | 5 | 0 | 0 | 0 | 0 | 0 | 0 | 0 | 0 | 0 | 0 | 0 | 0 | 0 | 0 | 0 | 0 | 0 | 0 | 0 | 0.22 | 0.78 | 0 | 1 | 0 | 2.79 | 0.21 | 0 | 1.573728 | 15.01
n-i-p | Spiro-OMeTAD | 0 | 0 | Li-TFSI+t-BP | SnO2 | 0 | 0 | H2O | Au | PEN+ITO | 36.5 | DMF:DMSO(6:4) | PbI2 | spin-coating | CB | 100 | 10 | 0 | 0 | 0 | 355 | 355 | 0 | 200 | 100 | 80 | 0 | Series | 9 | 0 | 0 | 0 | 0 | 0 | 0 | 70 | 0 | 1.2 | 0 | 0 | 80 | 0 | 0.78 | 0 | 0 | 0 | 0 | 0 | 1 | 0 | 0 | 1 | 0 | 3 | 0 | 0 | 1.53477 | 18.71
n-i-p | Spiro-OMeTAD | 0 | BzA | Li-TFSI+t-BP+FK209 | SnO2 | 0 | 0 | 0 | Au | ITO | 24 | DMF:DMSO(4:1) | PbI2+CsI | spin-coating | CB | 100 | 10 | 150 | 15 | 1064 | 1064 | 1064 | 685.4 | 139.5 | 151.3 | 98.1 | 0 | Series | 8 | 0 | 70 | 50 | 0.9 | 0 | 0 | 50 | 50 | 0.7 | 0 | 0 | 70 | 50 | 0.35 | 0 | 137 | 159.5 | 0 | 0.05 | 0.14 | 0.81 | 0 | 1 | 0 | 2.49 | 0.51 | 0 | 1.630109 | 16.75
n-i-p | PTAA | 0 | 0 | Li-TFSI+t-BP | SnO2 | 0 | 0 | 0 | Au | PET+ITO | 18.55 | DMSO+IPA | LP | blade-coating | 0 | 130 | 45 | 0 | 0 | 355 | 355 | 355 | 300 | 0 | 0 | 0 | 87.6 | 0 | 7 | 0 | 0 | 2 | 0 | 0 | 0 | 0 | 2 | 0 | 0 | 0 | 0 | 2 | 0 | 0 | 0 | 0 | Nd:YVO4 | 0.1 | 0 | 0.9 | 0 | 1 | 0 | 2.7 | 0.3 | 0 | 1.628143 | 6.58
n-i-p | PTAA | 0 | 0 | Li-TFSI+t-BP | SnO2 | 0 | 0 | 0 | Au | PET+ITO | 82.45 | DMSO+IPA | LP | blade-coating | 0 | 130 | 45 | 0 | 0 | 355 | 355 | 355 | 300 | 0 | 0 | 0 | 87.6 | 0 | 17 | 0 | 0 | 2 | 0 | 0 | 0 | 0 | 2 | 0 | 0 | 0 | 0 | 2 | 0 | 0 | 0 | 0 | Nd:YVO4 | 0.1 | 0 | 0.9 | 0 | 1 | 0 | 2.7 | 0.3 | 0 | 1.628143 | 3.92
n-i-p | P3HT | 0 | 0 | Li-TFSI+t-BP | ZnO | 0 | 0 | 0 | Ag | PET+ITO | 40 | DMF+IPA | PbI2 | slot die-coating | 0 | 70 | 10 | 0 | 0 | 0 | 0 | 0 | 0 | 0 | 0 | 0 | 0 | Series | 5 | 0 | 0 | 0 | 0 | 0 | 0 | 0 | 0 | 0 | 0 | 0 | 0 | 0 | 0 | 0 | 0 | 0 | 0 | 0 | 1 | 0 | 0 | 1 | 0 | 3 | 0 | 0 | 1.53477 | 0.93
n-i-p | TFB | 0 | BJ-GO | 0 | TiO2 | SnO2 | 0 | 0 | Cr/Au | FTO | 35.8 | DMF+DMSO+IPA | PbI2 | slot die-coating | 0 | 150 | 20 | 80 | 60 | 532 | 532 | 532 | 0 | 100 | 200 | 100 | 0 | Series | 10 | 50 | 30 | 25 | 0 | 0 | 60 | 30 | 25 | 0 | 0 | 80 | 35 | 25 | 0 | 0 | 0 | 0 | 0 | 0.11 | 0 | 0.89 | 0 | 1 | 0 | 2.94 | 0 | 0.06 | 1.521265 | 15.3
n-i-p | Spiro-OMeTAD | MoO3 | 0 | Li-TFSI+t-BP | c-TiO2 | m-TiO2 | 0 | 0 | Ag | FTO | 10 | THF:ME(0.9:1) | PbI2 | spin-coating | 0 | 22 | 10 | 0 | 0 | 1064 | 532 | 532 | 0 | 0 | 0 | 0 | 0 | Series | 5 | 0 | 0 | 0 | 0 | 0 | 0 | 0 | 0 | 0 | 0 | 0 | 0 | 0 | 0 | 0 | 0 | 0 | 0 | 0 | 1 | 0 | 0 | 1 | 0 | 3 | 0 | 0 | 1.53477 | 15.62
n-i-p | PTAA | 0 | 0 | Li-TFSI+t-BP | SnO2 | 0 | 0 | 0 | Au | ITO | 22 | DMSO | DMF+CB | spin-coating | toluene | 45 | 20 | 55 | 20 | 0 | 0 | 0 | 0 | 500 | 500 | 500 | 80.7 | Series | 8 | 0 | 0 | 0 | 0 | 0 | 0 | 0 | 0 | 0 | 0 | 0 | 0 | 0 | 0 | 0 | 0 | 0 | 0 | 0 | 1 | 0 | 0 | 1 | 0 | 3 | 0 | 0 | 1.53477 | 14.2
n-i-p | Spiro-OMeTAD | 0 | OAI | Li-TFSI+t-BP+FK209 | SnO2 | 0 | 0 | 0 | Au | FTO | 16.8 | DMF:NMP(180:29) | PbI2 | spin-coating | 0 | 70 | 1 | 150 | 15 | 1064 | 532 | 532 | 200 | 40 | 0 | 0 | 97 | Series | 6 | 500 | 40 | 0 | 20 | 0 | 1000 | 40 | 0 | 2.5 | 0 | 0 | 0 | 0 | 0 | 0 | 0 | 0 | Zhongneng Photoelectric | 0 | 0 | 1 | 0 | 1 | 0 | 3 | 0 | 0 | 1.506998 | 22.34
n-i-p | Spiro-OMeTAD | 0 | OAI | Li-TFSI+t-BP+FK209 | SnO2 | 0 | 0 | 0 | Au | FTO | 27.81 | DMF:NMP(180:29) | PbI2 | spin-coating | 0 | 70 | 1 | 150 | 15 | 1064 | 532 | 532 | 200 | 40 | 0 | 0 | 97 | Series | 8 | 500 | 40 | 0 | 20 | 0 | 1000 | 40 | 0 | 2.5 | 0 | 0 | 0 | 0 | 0 | 0 | 0 | 0 | Zhongneng Photoelectric | 0 | 0 | 1 | 0 | 1 | 0 | 3 | 0 | 0 | 1.506998 | 21.91
n-i-p | Spiro-OMeTAD | 0 | Acrylamide | Li-TFSI+t-BP | TiO2 | 0 | 0 | 0 | Au | FTO | 33 | DMF:DMSO(1:4) | PbI2 | spin-coating | anisole | 100 | 30 | 0 | 0 | 0 | 0 | 0 | 500 | 100 | 100 | 100 | 91.67 | Series | 10 | 0 | 0 | 0 | 0 | 0 | 0 | 0 | 0 | 0 | 0 | 0 | 0 | 0 | 0 | 0 | 100 | 100 | 0 | 0 | 0.05 | 0.95 | 0 | 1 | 0 | 2.85 | 0.15 | 0 | 1.527038 | 20.31
p-i-n | NiOx | 0 | 0 | 0 | C60 | BCP | 0 | 0 | Cu | FTO | 64.8 | 0 | FAI | evaporation | 0 | 170 | 30 | 0 | 0 | 0 | 0 | 0 | 0 | 0 | 0 | 0 | 0 | Series | 11 | 0 | 0 | 0 | 0 | 0 | 0 | 0 | 0 | 0 | 0 | 0 | 0 | 0 | 0 | 0 | 0 | 0 | 0 | 0 | 0 | 1 | 0 | 1 | 0 | 2.82 | 0 | 0.18 | 1.512437 | 15.01
n-i-p | PTAA | 0 | ISO+NEO | Li-TFSI+t-BP | c-TiO2 | SnO2 | 0 | Niobium Ethoxide | Ag | FTO | 20 | DMSO | BMIMBF4 | spin-coating | EA | 80 | 10 | 0 | 0 | 355 | 355 | 355 | 160 | 0 | 0 | 0 | 97.83 | Series | 6 | 0 | 2000 | 0 | 0 | 0 | 0 | 2000 | 0 | 0 | 0 | 0 | 2000 | 0 | 0 | 0 | 0 | 0 | Wophotonics | 0 | 0 | 1 | 0 | 1 | 0 | 3 | 0 | 0 | 1.506998 | 7.3
n-i-p | Spiro-OMeTAD | 0 | 0 | Li-TFSI+t-BP | SnO2 | 0 | 0 | 0 | Au | PET+ITO | 94.6 | DMF+DMSO+IPA | PbI2+CsI | slot die-coating | 0 | 150 | 2 | 150 | 2 | 532 | 532 | 532 | 321 | 17 | 65 | 34 | 94.6 | Series | 17 | 2000 | 500 | 0 | 0 | 0 | 5500 | 500 | 0 | 0 | 0 | 2000 | 500 | 0 | 0 | 0 | 67 | 138 | Photonics Industries | 0 | 0.29 | 0.71 | 0 | 1 | 0 | 2.82 | 0.06 | 0.12 | 1.549309 | 11.25
n-i-p | Spiro-OMeTAD | 0 | 0 | Li-TFSI+t-BP | SnO2 | 0 | 0 | 0 | Au | PET+ITO | 138.7 | DMF+DMSO+IPA | PbI2+CsForm | slot die-coating | 0 | 150 | 2 | 150 | 2 | 532 | 532 | 532 | 321 | 17 | 65 | 34 | 96.3 | Series | 20 | 2000 | 500 | 0 | 0 | 0 | 5500 | 500 | 0 | 0 | 0 | 2000 | 500 | 0 | 0 | 0 | 67 | 138 | Photonics Industries | 0 | 0.29 | 0.71 | 0 | 1 | 0 | 2.82 | 0.06 | 0.12 | 1.549309 | 8.76
n-i-p | Spiro-OMeTAD | 0 | BAAc | Li-TFSI+t-BP | SnO2 | 0 | 0 | 0 | Au | ITO | 12 | DMF:DMSO(4:1) | MACl | spin-coating | Ethyl ether | 150 | 10 | 0 | 0 | 0 | 0 | 0 | 0 | 43 | 67 | 65 | 48 | Series | 6 | 0 | 0 | 0 | 0 | 0 | 0 | 0 | 0 | 0 | 0 | 0 | 0 | 0 | 0 | 0 | 0 | 0 | 0 | 0 | 0 | 1 | 0 | 1 | 0 | 3 | 0 | 0 | 1.506998 | 20.47
n-i-p | Spiro-OMeTAD | 0 | NMG | Li-TFSI+t-BP | SnO2 | 0 | 0 | 0 | Ag | FTO | 64 | DMF+DMSO+IPA | MACl | spin-coating | 0 | 150 | 15 | 100 | 0.5 | 0 | 0 | 0 | 290 | 40 | 100 | 40 | 95.3 | Series | 11 | 0 | 0 | 0 | 0 | 0 | 0 | 0 | 0 | 0 | 0 | 0 | 0 | 0 | 0 | 0 | 0 | 0 | 0 | 0 | 0 | 1 | 0 | 1 | 0 | 3 | 0 | 0 | 1.506998 | 19.58
p-i-n | NiOx | 0 | NMG | 0 | BCP | C60 | 0 | 0 | Cu | FTO | 64 | DMF:NMP (6:1) | PbI2 | blade-coating | 0 | 120 | 20 | 0 | 0 | 0 | 0 | 0 | 290 | 40 | 100 | 40 | 95.3 | Series | 11 | 0 | 0 | 0 | 0 | 0 | 0 | 0 | 0 | 0 | 0 | 0 | 0 | 0 | 0 | 0 | 0 | 0 | 0 | 0.07 | 0.15 | 0.78 | 0 | 1 | 0 | 2.85 | 0 | 0.15 | 1.540199 | 18.75
n-i-p | Spiro-OMeTAD | 0 | 0 | Li-TFSI+t-BP+FK26+L2359 | SnO2 | 0 | 0 | 0 | Au | FTO | 12.5 | 0 | BMCl | evaporation | 0 | 100 | 10 | 0 | 0 | 0 | 0 | 0 | 2065 | 200 | 300 | 880 | 50 | Series | 6 | 0 | 0 | 0 | 0 | 0 | 0 | 0 | 0 | 0 | 0 | 0 | 0 | 0 | 0 | 0 | 315 | 370 | Universal Laser Systems | 0.16 | 0 | 0.84 | 0 | 1 | 0 | 2.84 | 0.16 | 0 | 1.553336 | 21.1
n-i-p | Spiro-OMeTAD | 0 | 0 | Li-TFSI+t-BP+FK26+L2359 | SnO2 | 0 | 0 | 0 | Au | FTO | 48 | 0 | BMCl | evaporation | 0 | 100 | 10 | 0 | 0 | 0 | 0 | 0 | 2065 | 200 | 300 | 880 | 48 | Series | 10 | 0 | 0 | 0 | 0 | 0 | 0 | 0 | 0 | 0 | 0 | 0 | 0 | 0 | 0 | 0 | 315 | 370 | Universal Laser Systems | 0.16 | 0 | 0.84 | 0 | 1 | 0 | 2.84 | 0.16 | 0 | 1.553336 | 20.1
n-i-p | Spiro-OMeTAD | 0 | 0 | FK209 | SnO2 | 0 | 0 | 0 | PG | FTO | 12.2 | DMF:DMSO(4:1) | PbI2 | spin-coating | EA | 120 | 40 | 0 | 0 | 0 | 0 | 0 | 0 | 0 | 1500 | 0 | 48.8 | Series | 6 | 0 | 0 | 0 | 0 | 0 | 0 | 0 | 0 | 0 | 0 | 0 | 0 | 0 | 0 | 0 | 0 | 0 | 0 | 0.05 | 0.1425 | 0.8075 | 0 | 1 | 0 | 2.55 | 0.45 | 0 | 1.628808 | 16.01
p-i-n | NiOx | Me-4PACz | 0 | 0 | PCBM | BCP | PEAI | 0 | Cu | FTO | 93.1 | DMF:DMSO(4:1) | DMSCl2 | blade-coating | 0 | 100 | 30 | 0 | 0 | 0 | 0 | 0 | 0 | 0 | 0 | 0 | 64.7 | Series | 7 | 0 | 0 | 0 | 0 | 0 | 0 | 0 | 0 | 0 | 0 | 0 | 0 | 0 | 0 | 0 | 0 | 0 | 0 | 0.05 | 0 | 0.95 | 0 | 1 | 0 | 3 | 0 | 0 | 1.51905 | 20.37
n-i-p | Spiro-OMeTAD | 0 | 0 | Li-TFSI+t-BP+FK209 | SnO2 | 0 | PEAI | PC | Ag | ITO | 13 | DMF+DMSO+IPA | MACl+MABr+PC | spin-coating + spray-coating | 0 | 70 | 30 | 150 | 20 | 0 | 0 | 0 | 1170 | 50 | 150 | 500 | 83 | Series | 6 | 0 | 0 | 0 | 0 | 0 | 0 | 0 | 0 | 0 | 0 | 0 | 0 | 0 | 0 | 0 | 0 | 0 | 0 | 0 | 1 | 0 | 0 | 1 | 0 | 3 | 0 | 0 | 1.53477 | 15.8
n-i-p | Spiro-OMeTAD | 0 | PEACl | Li-TFSI+t-BP+FK209 | SnO2 | 0 | 0 | 0 | Au | FTO | 13.44 | DMF+DMSO+IPA | CsI+RbI | spin-coating | 0 | 70 | 1 | 150 | 15 | 0 | 0 | 0 | 0 | 0 | 0 | 0 | 0 | Series | 7 | 0 | 0 | 0 | 0 | 0 | 0 | 0 | 0 | 0 | 0 | 0 | 0 | 0 | 0 | 0 | 0 | 0 | 0 | 0 | 0.31 | 0.69 | 0 | 1 | 0 | 2.82 | 0 | 0.18 | 1.541482 | 21.2
p-i-n | NiOx | 0 | PEAI | 0 | PC61BM | BCP | DMATFA | 0 | Ag | ITO | 63.74 | DMF:NMP (9:1) | PbI2 | spin-coating | 0 | 150 | 30 | 0 | 0 | 1064 | 532 | 532 | 178 | 33 | 55 | 30 | 0 | Series | 11 | 0 | 0 | 0 | 0 | 0 | 0 | 0 | 0 | 0 | 0 | 0 | 0 | 0 | 0 | 0 | 30 | 30 | 0 | 0.05 | 0 | 0.95 | 0 | 1 | 0 | 3 | 0 | 0 | 1.51905 | 20.58
n-i-p | Spiro-OMeTAD | 0 | 0 | Li-TFSI+t-BP | SnO2 | 0 | PEAI | 0 | Au | PEN+ITO | 15.82 | DMF:DMSO(4:1) | DiSe | spin-coating | CB | 100 | 60 | 150 | 10 | 1064 | 1064 | 1064 | 0 | 30 | 100 | 80 | 0 | Series | 8 | 0 | 0 | 0 | 0 | 0 | 1000 | 65 | 0 | 0 | 15 | 0 | 0 | 0 | 0 | 0 | 30 | 30 | Trotec | 0.05 | 0.05 | 0.9 | 0 | 1 | 0 | 3 | 0 | 0 | 1.521103 | 21.65
p-i-n | NiOx | Me-4PACz | 0 | PM | C60 | BCP | PEACl | 0 | Ag | ITO | 69 | DMF:DMSO(4:1) | MAPbCl3 | spin-coating | CB | 100 | 15 | 0 | 0 | 532 | 532 | 532 | 0 | 100 | 100 | 100 | 0 | Series | 12 | 800 | 110 | 25 | 15.4 | 0 | 800 | 120 | 25 | 16.8 | 0 | 600 | 140 | 25 | 19.6 | 0 | 0 | 0 | 0 | 0.05 | 0.05 | 0.9 | 0 | 1 | 0 | 3 | 0 | 0 | 1.521103 | 21.94
n-i-p | Spiro-OMeTAD | 0 | CF3-Cl-PhABr | Li-TFSI+t-BP+FK209 | SnO2 | 0 | 0 | 0 | Au | FTO | 10 | DMF:DMSO(8:1) | PbI2 | spin-coating | EA | 100 | 60 | 0 | 0 | 1064 | 1064 | 1064 | 1440 | 120 | 270 | 300 | 0 | Series | 8 | 0 | 20 | 0 | 16 | 0 | 0 | 80 | 0 | 6.4 | 0 | 0 | 80 | 0 | 5.6 | 0 | 400 | 350 | 0 | 0 | 0.08 | 0.92 | 0 | 1 | 0 | 2.76 | 0.24 | 0 | 1.597478 | 21.9
p-i-n | MeO-2PACz | 0 | 0 | 0 | PCBM | BCP | VBN | 0 | Cu | FTO | 24.05 | 0 | 0 | spin-coating | 0 | 100 | 10 | 0 | 0 | 0 | 0 | 0 | 683 | 95 | 100 | 235 | 0 | Series | 10 | 0 | 0 | 0 | 0 | 0 | 0 | 0 | 0 | 0 | 0 | 0 | 0 | 0 | 0 | 0 | 175 | 78 | 0 | 0.05 | 0.1 | 0.85 | 0 | 1 | 0 | 3 | 0 | 0 | 1.545842 | 21.73
n-i-p | Spiro-OMeTAD | 0 | 0 | Li-TFSI+t-BP+FK209 | SnO2 | AI2O3 | 0 | 0 | Au | ITO | 23.03 | DMF:DMSO(8:1) | PbI2 | spin-coating | Diethyl ether | 100 | 60 | 0 | 0 | 355 | 355 | 355 | 0 | 40 | 30 | 30 | 95 | Series | 10 | 0 | 150 | 0 | 3 | 0 | 0 | 130 | 0 | 1.5 | 0 | 0 | 220 | 0 | 0.35 | 0 | 0 | 0 | Nd:YVO4 | 0 | 0.2 | 0.8 | 0 | 1 | 0 | 2.4 | 0.6 | 0 | 1.637515 | 23.1
p-i-n | NiOx | MeO-2PACz | 0 | 0 | C60 | BCP | 0 | 0 | Cu | ITO | 110 | DMSO+IPA | L-α-PC | blade-coating | 0 | 60 | 1 | 130 | 60 | 0 | 0 | 0 | 500 | 0 | 0 | 0 | 91 | Series | 22 | 0 | 0 | 0 | 0 | 0 | 0 | 0 | 0 | 0 | 0 | 0 | 0 | 0 | 0 | 0 | 0 | 0 | Spectra physics | 0.33 | 0 | 0.67 | 0 | 1 | 0 | 3 | 0 | 0 | 1.557073 | 12.6
n-i-p | Spiro-OMeTAD | 0 | PEAI | Li-TFSI+t-BP | SnO2 | 0 | 0 | 0 | Au | FTO | 12 | DMF+DMSO+IPA | PbI2+BNCl | spin-coating | 0 | 70 | 1 | 150 | 15 | 0 | 0 | 0 | 500 | 100 | 200 | 140 | 95 | Series | 3 | 0 | 0 | 0 | 0 | 0 | 0 | 0 | 0 | 0 | 0 | 0 | 0 | 0 | 0 | 0 | 26 | 34 | 0 | 0 | 0.25 | 0.75 | 0 | 1 | 0 | 2.82 | 0 | 0.18 | 1.540664 | 22.81
n-i-p | Spiro-OMeTAD | 0 | DPA-TFA | Li-TFSI+t-BP+FK209 | c-TiO2 | SnO2 | 0 | 0 | Au | FTO | 25 | DMF:DMSO(4:1) | MACl | spin-coating | 0 | 150 | 15 | 100 | 30 | 532 | 532 | 532 | 146 | 20 | 56 | 25 | 0 | Series | 10 | 0 | 0 | 0 | 1.7 | 0 | 0 | 0 | 0 | 0.8 | 0 | 0 | 0 | 0 | 0 | 0 | 5 | 40 | Advanced Optowave | 0 | 0.25 | 0.75 | 0 | 1 | 0 | 3 | 0 | 0 | 1.556561 | 22.47
n-i-p | Spiro-OMeTAD | 0 | DPA-TFA | Li-TFSI+t-BP+FK209 | c-TiO2 | SnO2 | 0 | 0 | Au | FTO | 64 | DMF:DMSO(4:1) | MACl | spin-coating | 0 | 150 | 15 | 100 | 30 | 532 | 532 | 532 | 146 | 20 | 56 | 25 | 0 | Series | 16 | 0 | 0 | 0 | 1.7 | 0 | 0 | 0 | 0 | 0.8 | 0 | 0 | 0 | 0 | 0 | 0 | 5 | 40 | Advanced Optowave | 0 | 0.25 | 0.75 | 0 | 1 | 0 | 3 | 0 | 0 | 1.556561 | 20.88
n-i-p | Spiro-OMeTAD | 0 | PyrPbI3 | Li-TFSI+t-BP+FK209 | Bi-SnO2 | 0 | 0 | 0 | Ag | ITO | 1 | DMF:DMSO(9:1) | PbI2+CsI+MACl | spin-coating | 0 | 150 | 20 | 0 | 0 | 0 | 0 | 0 | 0 | 0 | 0 | 0 | 0 | 0 | 0 | 0 | 0 | 0 | 0 | 0 | 0 | 0 | 0 | 0 | 0 | 0 | 0 | 0 | 0 | 0 | 0 | 0 | 0 | 0 | 0 | 1 | 0 | 1 | 0 | 3 | 0 | 0 | 1.506998 | 20.7
n-i-p | Spiro-OMeTAD | 0 | PyrPbI3 | Li-TFSI+t-BP+FK209 | Bi-SnO2 | 0 | 0 | 0 | Ag | ITO | 1 | DMF:DMSO(9:1) | PbI2+CsI+MACl | spin-coating | 0 | 150 | 20 | 0 | 0 | 0 | 0 | 0 | 0 | 0 | 0 | 0 | 0 | 0 | 0 | 0 | 0 | 0 | 0 | 0 | 0 | 0 | 0 | 0 | 0 | 0 | 0 | 0 | 0 | 0 | 0 | 0 | 0 | 0 | 0 | 1 | 0 | 1 | 0 | 3 | 0 | 0 | 1.506998 | 18.99
n-i-p | Spiro-OMeTAD | 0 | PyrPbI3 | Li-TFSI+t-BP+FK209 | Bi-SnO2 | 0 | 0 | 0 | Ag | ITO | 13 | DMF:DMSO(9:1) | PbI2+CsI+MACl | spin-coating | 0 | 150 | 20 | 0 | 0 | 0 | 0 | 0 | 855 | 130 | 195 | 20 | 0 | Series | 6 | 0 | 0 | 0 | 0 | 0 | 2 | 0 | 0 | 0 | 0 | 2 | 0 | 0 | 0 | 0 | 334 | 176 | Musashi Engineering | 0 | 0 | 1 | 0 | 1 | 0 | 3 | 0 | 0 | 1.506998 | 20.6
p-i-n | NiOx | Me-4PACz | 0 | 0 | PC61BM | BCP | NAAc | 0 | Cu | ITO | 37.95 | DMF:DMSO(4:1) | PbCl2+MACl | spin-coating | EA | 100 | 30 | 0 | 0 | 1064 | 532 | 532 | 170 | 30 | 50 | 30 | 94.6 | Series | 11 | 0 | 0 | 0 | 0 | 0 | 0 | 0 | 0 | 0 | 0 | 0 | 0 | 0 | 0 | 0 | 30 | 30 | 0 | 0.05 | 0 | 0.95 | 0 | 1 | 0 | 3 | 0 | 0 | 1.51905 | 20.74
n-i-p | Spiro-OMeTAD | 0 | 0 | Li-TFSI+t-BP+FK209 | SnO2 | 0 | 0 | KF | Au | FTO | 25 | DMF+DMSO+IPA | PbI2 | spin-coating | 0 | 140 | 25 | 0 | 0 | 532 | 532 | 532 | 0 | 25 | 120 | 110 | 94.36 | Series | 10 | 50 | 0 | 0 | 0.83 | 0 | 400 | 0 | 0 | 0.14 | 0 | 400 | 0 | 0 | 0.14 | 0 | 0 | 0 | Advanced Optowave | 0 | 0.25 | 0.75 | 0 | 1 | 0 | 2.82 | 0 | 0.18 | 1.540664 | 18
n-i-p | Spiro-OMeTAD | 0 | 0 | Li-TFSI+t-BP | SnO2 | 0 | 0 | KF | Au | FTO | 201 | DMF+DMSO+ACN | PbI2 | slot die-coating | IPA | 100 | 20 | 0 | 0 | 355 | 355 | 355 | 600 | 13 | 197 | 120 | 93 | Series | 16 | 0 | 0 | 0 | 0 | 0 | 0 | 0 | 0 | 0 | 0 | 0 | 0 | 0 | 0 | 110 | 160 | 0 | Nd:YVO4 | 0.05 | 0.1615 | 0.7885 | 0 | 1 | 0 | 2.49 | 0.51 | 0 | 1.637322 | 16.13
p-i-n | PTAA | 0 | 0 | F4-TCNQ | PC61BM | Bphen | 0 | 0 | Ag | ITO | 14 | DMF:NMP (4:1) | MACl | spin-coating | 2-butanol | 100 | 30 | 0 | 0 | 0 | 0 | 0 | 0 | 0 | 0 | 0 | 0 | Series | 7 | 0 | 0 | 0 | 0 | 0 | 0 | 0 | 0 | 0 | 0 | 0 | 0 | 0 | 0 | 0 | 0 | 0 | 0 | 0.07 | 0.13 | 0.8 | 0 | 1 | 0 | 2.64 | 0.36 | 0 | 1.639853 | 21.04
p-i-n | PTAA | 0 | 0 | F4-TCNQ | PC61BM | Bphen | 0 | 0 | Ag | ITO | 14 | DMF:NMP (4:1) | MACl | spin-coating | 2-butanol | 100 | 30 | 0 | 0 | 0 | 0 | 0 | 0 | 0 | 0 | 0 | 0 | Series | 10 | 0 | 0 | 0 | 0 | 0 | 0 | 0 | 0 | 0 | 0 | 0 | 0 | 0 | 0 | 0 | 0 | 0 | 0 | 0.07 | 0.13 | 0.8 | 0 | 1 | 0 | 2.64 | 0.36 | 0 | 1.639853 | 21.45
p-i-n | PTAA | 0 | 0 | F4-TCNQ | PC61BM | Bphen | 0 | 0 | Ag | ITO | 15 | DMF:NMP (4:1) | MACl | spin-coating | 2-butanol | 100 | 30 | 0 | 0 | 0 | 0 | 0 | 0 | 0 | 0 | 0 | 0 | Series | 4 | 0 | 0 | 0 | 0 | 0 | 0 | 0 | 0 | 0 | 0 | 0 | 0 | 0 | 0 | 0 | 0 | 0 | 0 | 0.07 | 0.13 | 0.8 | 0 | 1 | 0 | 2.64 | 0.36 | 0 | 1.639853 | 20.59
p-i-n | MeO-2PACz | 0 | 0 | 0 | C60 | BCP | 0 | 0 | Ag | FTO | 10.24 | DMF:DMSO(4:1) | PbI2 | spin-coating | 0 | 100 | 30 | 0 | 0 | 1030 | 1030 | 1030 | 224 | 0 | 0 | 0 | 96.5 | Series | 0 | 0 | 0 | 0 | 0 | 0 | 0 | 0 | 0 | 0 | 0 | 0 | 0 | 0 | 0 | 0 | 0 | 0 | 0 | 0.05 | 0.15 | 0.8 | 0 | 1 | 0 | 3 | 0 | 0 | 1.549969 | 20.6
p-i-n | MeO-2PACz | m-Al2O3 | 0 | BM-TU | C60 | SnO2 | PEAI | 0 | Ag | ITO | 60.84 | DMF:NMP (6:1) | PbI2 | blade-coating | 0 | 120 | 10 | 0 | 0 | 1064 | 532 | 532 | 142.69 | 31.21 | 82.37 | 64.86 | 97.62 | Series | 13 | 1200 | 0 | 0 | 12.5 | 0 | 680 | 0 | 0 | 0.25 | 0 | 800 | 0 | 0 | 0.25 | 0 | 0 | 0 | 0 | 0.08 | 0 | 0.92 | 0 | 1 | 0 | 3 | 0 | 0 | 1.529854 | 20.18
p-i-n | PTAA | 0 | 0 | F4-TCNQ | PCBM | FY1 | 0 | 0 | Ag | ITO | 14 | 0 | 0 | spin-coating | 0 | 100 | 10 | 0 | 0 | 0 | 0 | 0 | 0 | 0 | 0 | 0 | 0 | Series | 5 | 0 | 0 | 0 | 0 | 0 | 0 | 0 | 0 | 0 | 0 | 0 | 0 | 0 | 0 | 0 | 0 | 0 | 0 | 0.07 | 0.13 | 0.8 | 0 | 1 | 0 | 2.64 | 0.36 | 0 | 1.639853 | 21.8
p-i-n | PTAA | 0 | 0 | Li-TFSI+t-BP | C60 | BCP | 0 | 0 | Cu | ITO | 7 | 2-ME | LP+MACl+DMSO+MH2PO2 | blade-coating | 0 | 100 | 10 | 0 | 0 | 0 | 0 | 0 | 0 | 0 | 0 | 0 | 0 | Series | 7 | 0 | 0 | 0 | 0 | 0 | 0 | 0 | 0 | 0 | 0 | 0 | 0 | 0 | 0 | 0 | 0 | 0 | 0 | 0 | 1 | 0 | 0 | 1 | 0 | 3 | 0 | 0 | 1.53477 | 17.82
n-i-p | Spiro-OMeTAD | 0 | PTABr | Li-TFSI+t-BP+FK209 | SnO2 | KCl | 0 | 0 | Au | FTO | 12.4 | DMF+NMP | PbI2 | blade-coating | 0 | 135 | 20 | 0 | 0 | 1024 | 1024 | 1024 | 0 | 0 | 0 | 0 | 96 | Series | 5 | 0 | 0 | 0 | 0 | 0 | 0 | 0 | 0 | 0 | 0 | 0 | 0 | 0 | 0 | 0 | 0 | 0 | 0 | 0.1 | 0 | 0.9 | 0 | 1 | 0 | 3 | 0 | 0 | 1.514555 | 23.34
n-i-p | Spiro-OMeTAD | 0 | PTABr | Li-TFSI+t-BP+FK209 | SnO2 | KCl | 0 | 0 | Au | FTO | 22.54 | DMF+NMP | PbI2 | blade-coating | 0 | 135 | 20 | 0 | 0 | 1024 | 1024 | 1024 | 0 | 0 | 0 | 0 | 96 | Series | 8 | 0 | 0 | 0 | 0 | 0 | 0 | 0 | 0 | 0 | 0 | 0 | 0 | 0 | 0 | 0 | 0 | 0 | 0 | 0.1 | 0 | 0.9 | 0 | 1 | 0 | 3 | 0 | 0 | 1.514555 | 22.92
p-i-n | Me-4PACz | 0 | 0 | DMPU+PEAI | C60 | BCP | PDAI2+Q344 | 0 | Ag | ITO | 9.8 | DMF:DMI(19:1) | MACl+Pb(SCN)2 | blade-coating | 0 | 75 | 30 | 150 | 20 | 532 | 532 | 532 | 0 | 0 | 0 | 0 | 93 | Series | 4 | 0 | 0 | 0 | 0 | 0 | 0 | 0 | 0 | 0 | 0 | 0 | 0 | 0 | 0 | 0 | 0 | 0 | Nd:YVO4 | 0.22 | 0.15 | 0.63 | 0 | 1 | 0 | 0.83 | 0.14 | 0.03 | 1.604373 | 19.6
n-i-p | PTAA | 0 | 4MeO-PEAI | Li-TFSI+t-BP+FK209 | SnO2 | 0 | 0 | HNO3 | Au | ITO | 24.5 | DMF:DMSO(8:1) | MACl+MAPbBr3 | spin-coating | Diethyl ether | 100 | 10 | 0 | 0 | 355 | 355 | 355 | 0 | 30 | 46 | 38 | 0 | Series | 10 | 0 | 140 | 0 | 0 | 0 | 0 | 130 | 0 | 0 | 0 | 0 | 200 | 0 | 0 | 0 | 0 | 0 | Nd:YAG | 0 | 0 | 1 | 0 | 1 | 0 | 3 | 0 | 0 | 1.506998 | 20.3
n-i-p | PTAA | 0 | 4MeO-PEAI | Li-TFSI+t-BP+FK209 | SnO2 | 0 | 0 | HNO3 | Au | ITO | 214.7 | DMF:DMSO(8:1) | MACl+MAPbBr3 | spin-coating | Diethyl ether | 100 | 10 | 0 | 0 | 355 | 355 | 355 | 0 | 30 | 46 | 38 | 0 | Series | 29 | 0 | 140 | 0 | 0 | 0 | 0 | 130 | 0 | 0 | 0 | 0 | 200 | 0 | 0 | 0 | 0 | 0 | Nd:YAG | 0 | 0 | 1 | 0 | 1 | 0 | 3 | 0 | 0 | 1.506998 | 19
n-i-p | PTAA | 0 | PEAI | Li-TFSI+t-BP | SnO2 | KCl | 0 | 0 | Ag | ITO | 10.23 | 2-ME | LP+MACl+PACl+PbI2+NMP | blade-coating | 0 | 150 | 30 | 0 | 0 | 1064 | 10 | 1064 | 0 | 50 | 200 | 1000 | 0 | Series | 7 | 300 | 50 | 0 | 6.7 | 0 | 177.5 | 0 | 0 | 7.8 | 0 | 0 | 0 | 0 | 0 | 0 | 0 | 0 | Trotec | 0 | 0 | 1 | 0 | 1 | 0 | 3 | 0 | 0 | 1.506998 | 22.2
n-i-p | Spiro-OMeTAD | 0 | 0 | Li-TFSI+t-BP | SnO2 | 0 | 0 | 0 | Au | FTO | 63.7 | 0 | PbI2+TPPO | evaporation+spary-coating | 0 | 100 | 10 | 0 | 0 | 0 | 0 | 0 | 0 | 0 | 0 | 0 | 0 | Series | 0 | 0 | 0 | 0 | 0 | 0 | 0 | 0 | 0 | 0 | 0 | 0 | 0 | 0 | 0 | 0 | 0 | 0 | 0 | 0.15 | 0 | 0.85 | 0 | 1 | 0 | 2.5 | 0.5 | 0 | 1.623232 | 16.75
n-i-p | Spiro-OMeTAD | 0 | 0 | Li-TFSI+t-BP+FK209 | TiO2 | 0 | 0 | 0 | Au | FTO | 36 | DMF:DMSO(20:3) | PbI2+Cyclen | blade-coating | EA | 130 | 10 | 0 | 0 | 0 | 0 | 0 | 0 | 218 | 307 | 175 | 0 | Series | 8 | 0 | 0 | 0 | 18 | 0 | 0 | 0 | 0 | 10 | 0 | 0 | 0 | 0 | 7 | 0 | 102 | 136 | Hangzhou Zhongneng Optoelectronic Technology | 0.04 | 0.23 | 0.73 | 0 | 1 | 0 | 2.94 | 0 | 0.06 | 1.553638 | 20.08
p-i-n | NiOx | AL17 | 0 | 0 | PC61BM | Bphen | 0 | 0 | Ag | ITO | 14 | DMF+2-ME+NMP | PBAI | blade-coating | 0 | 100 | 20 | 0 | 0 | 532 | 532 | 532 | 0 | 0 | 0 | 0 | 0 | Series | 10 | 500 | 50 | 0 | 8 | 0 | 1000 | 50 | 0 | 0.8 | 0 | 500 | 50 | 0 | 1.6 | 0 | 0 | 0 | 0 | 0 | 0.7 | 0.3 | 0 | 1 | 0 | 3 | 0 | 0 | 1.566509 | 21.8
n-i-p | FTPE-ST | 0 | 0 | Li-TFSI+t-BP+FK209 | SnO2 | 0 | 0 | 0 | Au | FTO | 1 | DMF:DMSO(1:4) | MACl+FAI+CsI | spin-coating | CB | 100 | 30 | 150 | 10 | 0 | 0 | 0 | 0 | 0 | 0 | 0 | 0 | 0 | 0 | 0 | 0 | 0 | 0 | 0 | 0 | 0 | 0 | 0 | 0 | 0 | 0 | 0 | 0 | 0 | 0 | 0 | 0 | 0.04 | 0.25 | 0.71 | 0 | 1 | 0 | 2.97 | 0 | 0.03 | 1.554863 | 24.21
n-i-p | FTPE-ST | 0 | 0 | Li-TFSI+t-BP+FK209 | SnO2 | 0 | 0 | 0 | Au | FTO | 29 | DMF:DMSO(1:4) | MACl+FAI+CsI | spin-coating | 0 | 100 | 60 | 150 | 10 | 0 | 0 | 0 | 500 | 50 | 200 | 50 | 92.3 | Series | 19 | 0 | 0 | 0 | 0 | 80 | 0 | 0 | 0 | 0 | 15 | 0 | 0 | 0 | 0 | 15 | 0 | 0 | 0 | 0.04 | 0.25 | 0.71 | 0 | 1 | 0 | 2.97 | 0 | 0.03 | 1.554863 | 24.17
n-i-p | FTPE-OSMe | 0 | 0 | Li-TFSI+t-BP | SnO2 | 0 | 0 | 0 | Au | FTO | 1 | DMF:DMSO(4:1) | MACl+CsI | spin-coating | CB | 100 | 90 | 0 | 0 | 0 | 0 | 0 | 0 | 0 | 0 | 0 | 0 | 0 | 0 | 0 | 0 | 0 | 0 | 0 | 0 | 0 | 0 | 0 | 0 | 0 | 0 | 0 | 0 | 0 | 0 | 0 | 0 | 0.04 | 0.25 | 0.71 | 0 | 1 | 0 | 2.91 | 0 | 0.09 | 1.540526 | 23.57
n-i-p | FTPE-OSMe | 0 | 0 | Li-TFSI+t-BP | SnO2 | 0 | 0 | 0 | Au | FTO | 29 | DMF:DMSO(4:1) | MACl+CsI | spin-coating | 0 | 100 | 60 | 150 | 10 | 0 | 0 | 0 | 0 | 60 | 0 | 100 | 0 | Series | 8 | 300 | 65 | 0 | 0 | 60 | 1000 | 65 | 0 | 0 | 15 | 1000 | 65 | 0 | 0 | 15 | 0 | 0 | 0 | 0.04 | 0.25 | 0.71 | 0 | 1 | 0 | 2.91 | 0 | 0.09 | 1.540526 | 20.22
p-i-n | NiOx | 0 | 0 | 0 | C60 | BCP | 0 | 0 | Cu | FTO | 61.56 | IPA | PbI2+CsBr+Urea | Evaporation+blade-coating | 0 | 150 | 20 | 0 | 0 | 0 | 0 | 0 | 332 | 35 | 116 | 95 | 95.47 | Series | 11 | 0 | 0 | 0 | 0 | 0 | 0 | 0 | 0 | 0 | 0 | 0 | 0 | 0 | 0 | 0 | 52 | 34 | ZNLB-22V1-LW300 | 0 | 0.2 | 0.8 | 0 | 1 | 0 | 2.79 | 0 | 0.21 | 1.539461 | 20.56
n-i-p | Spiro-OMeTAD | 0 | PEAI | Li-TFSI+t-BP+FK209 | c-TiO2 | m-TiO2 | 0 | 0 | Au | FTO | 28.58 | DMF:DMSO(4:1) | PbI₂+ FAI+ MAI+ CsCl | spin-coating | 0 | 100 | 60 | 150 | 10 | 0 | 0 | 0 | 0 | 0 | 600 | 200 | 0 | Series | 9 | 0 | 0 | 0 | 0 | 0 | 1000 | 65 | 0 | 0 | 15 | 0 | 0 | 0 | 0 | 0 | 100 | 100 | Trotec | 0.05 | 0.05 | 0.9 | 0 | 1 | 0 | 3 | 0 | 0 | 1.521103 | 21.89
n-i-p | Spiro-OMeTAD | 0 | 0 | Li-TFSI+t-BP+FK209 | SnO2 | 0 | 0 | 0 | Au | FTO | 17.1 | DMF:DMSO(4:1) | PbI2 | spin-coating | EA | 120 | 45 | 0 | 0 | 1030 | 1030 | 1030 | 0 | 0 | 0 | 0 | 0 | 0 | 0 | 0 | 0 | 25 | 0 | 0 | 0 | 0 | 25 | 0 | 0 | 0 | 0 | 25 | 0 | 0 | 0 | 0 | 0 | 0.05 | 0.1425 | 0.8075 | 0 | 1 | 0 | 2.55 | 0.45 | 0 | 1.628808 | 14.1
n-i-p | Spiro-OMeTAD | 0 | 0 | Li-TFSI+t-BP+FK209 | SnO2 | 0 | 0 | 0 | Au | FTO | 10 | DMF:DMSO(4:1) | PbI2 | spin-coating | EA | 120 | 45 | 0 | 0 | 1030 | 1030 | 1030 | 0 | 0 | 0 | 0 | 0 | 0 | 0 | 0 | 0 | 25 | 0 | 0 | 0 | 0 | 25 | 0 | 0 | 0 | 0 | 25 | 0 | 0 | 0 | 0 | 0 | 0.05 | 0.1425 | 0.8075 | 0 | 1 | 0 | 2.55 | 0.45 | 0 | 1.628808 | 9.1
p-i-n | NiOx | 0 | 0 | 0 | PC60BM | BCP | 0 | 0 | Ag | ITO | 13.5 | DMF:DMSO(4:1) | PbI2 | spin-coating | EA | 250 | 60 | 0 | 0 | 0 | 0 | 0 | 0 | 0 | 0 | 0 | 54 | Series | 5 | 0 | 0 | 0 | 0 | 0 | 0 | 0 | 0 | 0 | 0 | 0 | 0 | 0 | 0 | 0 | 0 | 0 | 0 | 0 | 1 | 0 | 0 | 1 | 0 | 3 | 0 | 0 | 1.53477 | 4.92
p-i-n | NiOx | 0 | 0 | 0 | PC60BM | BCP | 0 | 0 | Ag | ITO | 13.5 | DMF:DMSO(4:1) | PbI2 | spin-coating | EA | 250 | 60 | 0 | 0 | 0 | 0 | 0 | 0 | 0 | 0 | 0 | 54 | Series | 5 | 0 | 0 | 0 | 0 | 0 | 0 | 0 | 0 | 0 | 0 | 0 | 0 | 0 | 0 | 0 | 0 | 0 | 0 | 0.09 | 0.22 | 0.69 | 0 | 1 | 0 | 1 | 0.48 | 0 | 1.634746 | 5.92
p-i-n | 4PA-spiro | 0 | 0 | 0 | PCBM | BCP | PEABr | 0 | Ag | ITO | 1 | DMF:DMSO(1:4) | 0 | spin-coating | CB | 100 | 30 | 0 | 0 | 0 | 0 | 0 | 0 | 0 | 0 | 0 | 0 | 0 | 0 | 0 | 0 | 0 | 0 | 0 | 0 | 0 | 0 | 0 | 0 | 0 | 0 | 0 | 0 | 0 | 0 | 0 | 0 | 0.05 | 0.05 | 0.9 | 0 | 1 | 0 | 3 | 0 | 0 | 1.521103 | 24.11
p-i-n | 4PA-spiro | 0 | 0 | 0 | PCBM | BCP | PEABr | 0 | Ag | ITO | 29 | DMF:DMSO(1:4) | 0 | spin-coating | CB | 100 | 30 | 0 | 0 | 0 | 0 | 0 | 0 | 60 | 100 | 100 | 0 | 0 | 8 | 300 | 65 | 0 | 0 | 60 | 1000 | 100 | 0 | 0 | 5 | 1000 | 100 | 0 | 0 | 5 | 0 | 0 | 0 | 0.05 | 0.05 | 0.9 | 0 | 1 | 0 | 3 | 0 | 0 | 1.521103 | 21.89
p-i-n | LiCoO₂ | 0 | 0 | 0 | C60 | 0 | H2O | 0 | Ag | ITO | 25.2 | GBL:2P(4:1) | PbI2 | spin-coating | C₄H₃BrS | 70 | 10 | 80 | 10 | 1064 | 1064 | 1064 | 0 | 0 | 0 | 0 | 0 | Series | 9 | 0 | 0 | 0 | 0 | 0 | 0 | 0 | 0 | 0 | 0 | 0 | 0 | 0 | 0 | 0 | 0 | 0 | 0 | 0 | 0.1 | 0.9 | 0 | 1 | 0 | 2.7 | 0.3 | 0 | 1.63145 | 16.04
p-i-n | NiOx | MeO-2PACz | 0 | 0 | PC61BM | ZnO | 0 | 0 | Ag | ITO | 2.7 | DMSO | PbI2 | slot die-coating | Toluene+CB | 100 | 15 | 0 | 0 | 0 | 0 | 0 | 0 | 0 | 0 | 0 | 0 | Series | 4 | 0 | 0 | 0 | 0 | 0 | 0 | 0 | 0 | 0 | 0 | 0 | 0 | 0 | 0 | 0 | 0 | 0 | 0 | 0.175 | 0.075 | 0.75 | 0 | 1 | 0 | 2.64 | 0.36 | 0 | 1.642439 | 20.26
p-i-n | NiOx | MeO-2PACz | 0 | 0 | PC61BM | ZnO | 0 | 0 | Cu | ITO | 8.64 | DMSO | PbI2 | slot die-coating | Toluene+CB | 100 | 15 | 0 | 0 | 0 | 0 | 0 | 0 | 0 | 0 | 0 | 86.4 | Series | 0 | 0 | 0 | 0 | 0 | 0 | 0 | 0 | 0 | 0 | 0 | 0 | 0 | 0 | 0 | 0 | 0 | 0 | 0 | 0.175 | 0.075 | 0.75 | 0 | 1 | 0 | 2.64 | 0.36 | 0 | 1.642439 | 19.15
p-i-n | NiOx | MeO-2PACz | 0 | 0 | C60 | BCP | 0 | 0 | Cu | ITO | 34.32 | DMSO | PbI2 | slot die-coating | Toluene+CB | 100 | 15 | 0 | 0 | 0 | 0 | 0 | 0 | 0 | 0 | 0 | 0 | Series | 0 | 0 | 0 | 0 | 0 | 0 | 0 | 0 | 0 | 0 | 0 | 0 | 0 | 0 | 0 | 0 | 0 | 0 | 0 | 0.175 | 0.075 | 0.75 | 0 | 1 | 0 | 2.64 | 0.36 | 0 | 1.642439 | 18.2
p-i-n | NiOx | 0 | 0 | 0 | PTAA | 0 | 0 | 0 | Ag | ITO | 1.05 | DMSO | MAI+FAI | spin-coating | 0 | 100 | 10 | 0 | 0 | 0 | 0 | 0 | 0 | 0 | 0 | 0 | 0 | Series | 0 | 0 | 0 | 0 | 0 | 0 | 0 | 0 | 0 | 0 | 0 | 0 | 0 | 0 | 0 | 0 | 0 | 0 | 0 | 0.15 | 0 | 0.85 | 0 | 1 | 0 | 2.85 | 0.15 | 0 | 1.553101 | 21
p-i-n | NiOx | 0 | 0 | 0 | C60 | BCP | PEABr+PMMA | 0 | Ag | ITO | 21.45 | DMSO | MAI+FAI | spin-coating | 0 | 100 | 10 | 0 | 0 | 0 | 0 | 0 | 470 | 0 | 0 | 0 | 0 | Series | 0 | 0 | 0 | 0 | 0 | 0 | 0 | 0 | 0 | 0 | 0 | 0 | 0 | 0 | 0 | 0 | 0 | 0 | 0 | 0.15 | 0 | 0.85 | 0 | 1 | 0 | 2.85 | 0.15 | 0 | 1.553101 | 19.09
p-i-n | NiOx | 0 | CsPbBr3 | 0 | C60 | BCP | 0 | 0 | Cu | FTO | 61.56 | IPA | PbCl2+MACl | blade-coating | 0 | 130 | 20 | 0 | 0 | 0 | 0 | 0 | 0 | 35 | 116 | 95 | 95.47 | Series | 11 | 0 | 0 | 0 | 0 | 0 | 0 | 0 | 0 | 0 | 0 | 0 | 0 | 0 | 0 | 0 | 0 | 0 | 0 | 0 | 0 | 1 | 0 | 1 | 0 | 3 | 0 | 0 | 1.506998 | 20.02
n-i-p | Spiro-OMeTAD | MoO3 | PEAI | Li-TFSI+t-BP+FK209 | SnO2 | 0 | 0 | PAAm | Ag | PET+ITO | 1 | DMF:DMSO(8:1) | MACl | spin-coating | anisole | 120 | 30 | 0 | 0 | 0 | 0 | 0 | 0 | 0 | 0 | 0 | 0 | 0 | 0 | 0 | 0 | 0 | 0 | 0 | 0 | 0 | 0 | 0 | 0 | 0 | 0 | 0 | 0 | 0 | 0 | 0 | 0 | 0.05 | 0 | 0.9 | 0.05 | 1 | 0 | 2.91 | 0.09 | 0 | 1.526541 | 19.37
n-i-p | Spiro-OMeTAD | MoO3 | PEAI | Li-TFSI+t-BP+FK209 | SnO2 | 0 | 0 | PAAm | Ag | PET+ITO | 2 | DMF:DMSO(8:1) | MACl | spin-coating | anisole | 120 | 30 | 0 | 0 | 0 | 0 | 0 | 0 | 0 | 0 | 0 | 0 | Series | 2 | 0 | 0 | 0 | 0 | 0 | 0 | 0 | 0 | 0 | 0 | 0 | 0 | 0 | 0 | 0 | 0 | 0 | 0 | 0.05 | 0 | 0.9 | 0.05 | 1 | 0 | 2.91 | 0.09 | 0 | 1.526541 | 18.54
p-i-n | NiOx | MoO3 | 0 | 0 | C60 | BCP | LiF | 0 | Cu | ITO | 4.2 | IPA | MACl+MABr+CsBr | evaporation+spin-coating | 0 | 130 | 15 | 0 | 0 | 355 | 355 | 355 | 0 | 20 | 20 | 10 | 98.4 | Series | 6 | 0 | 0 | 0 | 0 | 0 | 0 | 0 | 0 | 0 | 0 | 0 | 0 | 0 | 0 | 0 | 0 | 0 | 0 | 0 | 0 | 1 | 0 | 1 | 0 | 3 | 0 | 0 | 1.506998 | 17.78
p-i-n | NiOx | MoO3 | 0 | 0 | C60 | BCP | LiF | 0 | Cu | ITO | 16 | IPA | MACl+MABr+CsBr | evaporation+spin-coating | 0 | 130 | 15 | 0 | 0 | 355 | 355 | 355 | 0 | 20 | 50 | 10 | 92.5 | Series | 8 | 0 | 0 | 0 | 0 | 0 | 0 | 0 | 0 | 0 | 0 | 0 | 0 | 0 | 0 | 0 | 0 | 0 | 0 | 0 | 0 | 1 | 0 | 1 | 0 | 3 | 0 | 0 | 1.506998 | 15.68
p-i-n | NiOx | 0 | 0 | 0 | C60 | BCP | DCP | 0 | Cu | FTO | 25.25 | DMF:DMSO(4:1) | PbI2 | spin-coating | EA | 120 | 20 | 0 | 0 | 0 | 0 | 0 | 420 | 112 | 84 | 110 | 0 | Series | 8 | 0 | 0 | 0 | 0 | 0 | 0 | 0 | 0 | 0 | 0 | 0 | 0 | 0 | 0 | 0 | 52 | 62 | 0 | 0.05 | 0.1 | 0.85 | 0 | 1 | 0 | 3 | 0 | 0 | 1.545842 | 20.72
p-i-n | AI2O3 | Ph-4PACz | 0 | 0 | PCBM | BCP | PDI | 0 | Ag | FTO | 1 | DMF:DMSO(1:4) | MACl | spin-coating | CB | 110 | 20 | 0 | 0 | 0 | 0 | 0 | 0 | 0 | 0 | 0 | 0 | 0 | 0 | 0 | 0 | 0 | 0 | 0 | 0 | 0 | 0 | 0 | 0 | 0 | 0 | 0 | 0 | 0 | 0 | 0 | 0 | 0.05 | 0.019 | 0.931 | 0 | 1 | 0 | 2.94 | 0.06 | 0 | 1.527609 | 24.61
p-i-n | AI2O3 | Ph-4PACz | 0 | 0 | PCBM | BCP | PDI | 0 | Ag | FTO | 8.905 | DMF:DMSO(1:4) | MACl | spin-coating | CB | 110 | 20 | 0 | 0 | 0 | 0 | 0 | 0 | 0 | 0 | 0 | 0 | Series | 5 | 0 | 0 | 0 | 0 | 0 | 0 | 0 | 0 | 0 | 0 | 0 | 0 | 0 | 0 | 0 | 0 | 0 | 0 | 0.05 | 0.019 | 0.931 | 0 | 1 | 0 | 2.94 | 0.06 | 0 | 1.527609 | 22.26
p-i-n | NiOx | Me-4PACz | 0 | Li-TFSI+t-BP | PCBM | BCP | Y7-BO | 0 | Ag | FTO | 50 | DMF+DMSO | PbI2 | slot die-coating | Diethyl ether | 100 | 30 | 0 | 0 | 1064 | 1064 | 1064 | 280 | 40 | 100 | 40 | 95.7 | Series | 0 | 300 | 65 | 0 | 12 | 60 | 1000 | 65 | 0 | 3 | 15 | 0 | 0 | 0 | 0 | 0 | 0 | 0 | 0 | 0.05 | 0.05 | 0.9 | 0 | 1 | 0 | 2.85 | 0.15 | 0 | 1.532903 | 23.05
p-i-n | NiOx | Me-4PACz | 0 | Li-TFSI+t-BP | PCBM | BCP | Y7-BO | 0 | Ag | FTO | 400 | DMF+DMSO | PbI2 | slot die-coating | Diethyl ether | 100 | 30 | 0 | 0 | 1064 | 1064 | 1064 | 280 | 40 | 100 | 40 | 95.7 | Series | 0 | 300 | 65 | 0 | 12 | 60 | 1000 | 65 | 0 | 3 | 15 | 0 | 0 | 0 | 0 | 0 | 0 | 0 | 0 | 0.05 | 0.05 | 0.9 | 0 | 1 | 0 | 2.85 | 0.15 | 0 | 1.532903 | 22.32
p-i-n | NiOx | Me-4PACz | 0 | Li-TFSI+t-BP | PCBM | BCP | Y7-BO | 0 | Ag | FTO | 1160 | DMF+DMSO | PbI2 | slot die-coating | Diethyl ether | 100 | 30 | 0 | 0 | 1064 | 1064 | 1064 | 280 | 40 | 100 | 40 | 95.7 | Series | 0 | 300 | 65 | 0 | 12 | 60 | 1000 | 65 | 0 | 3 | 15 | 0 | 0 | 0 | 0 | 0 | 0 | 0 | 0 | 0.05 | 0.05 | 0.9 | 0 | 1 | 0 | 2.85 | 0.15 | 0 | 1.532903 | 21.1
p-i-n | PTAA | 0 | 0 | 0 | C60 | BCP | 0 | 0 | Cu | PEN+ITO | 10 | 2-ME | LP+MACl+DMSO | blade-coating | 0 | 100 | 10 | 0 | 0 | 1046 | 1046 | 1046 | 0 | 0 | 0 | 0 | 0 | Series | 10 | 0 | 0 | 0 | 0 | 5 | 0 | 0 | 0 | 0 | 0 | 0 | 0 | 0 | 0 | 0 | 0 | 0 | 0 | 0 | 1 | 0 | 0 | 1 | 0 | 3 | 0 | 0 | 1.53477 | 15.28
p-i-n | PTAA | m-Al2O3 | 0 | 0 | C60 | SnO2 | 0 | 0 | Ag | ITO | 12.26 | DMF:DMSO (4:1) | PbI2 | spin-coating | EA | 120 | 20 | 0 | 0 | 1064 | 532 | 532 | 270 | 52 | 94.5 | 108.7 | 95.5 | Series | 6 | 0 | 70 | 0 | 3 | 0 | 0 | 70 | 0 | 3 | 0 | 0 | 70 | 0 | 3 | 0 | 2.2 | 12.6 | Helios | 0.05 | 0.095 | 0.855 | 0 | 1 | 0 | 2.7 | 0.3 | 0 | 1.641738 | 22.06
n-i-p | Spiro-OMeTAD | 0 | PEAI:DIO | Li-TFSI+t-BP+FK209 | c-TiO2 | m-TiO2 | 0 | graphene | Au | FTO | 9 | DMF:DMSO (4:1) | PbI2 | spin-coating | CB | 100 | 60 | 0 | 0 | 355 | 355 | 355 | 0 | 0 | 0 | 0 | 0 | Series | 5 | 0 | 0 | 0 | 0 | 0 | 0 | 0 | 0 | 0 | 0 | 0 | 0 | 0 | 0 | 0 | 0 | 0 | 0 | 0.05 | 0.1 | 0.85 | 0 | 1 | 0 | 2.49 | 0.51 | 0 | 1.623643 | 17.68
n-i-p | Spiro-OMeTAD | 0 | PEAI:DIO | Li-TFSI+t-BP+FK209 | c-TiO2 | m-TiO2 | 0 | graphene | Au | FTO | 45 | DMF:DMSO (4:1) | PbI2 | spin-coating | CB | 100 | 60 | 0 | 0 | 355 | 355 | 355 | 0 | 0 | 0 | 0 | 0 | Series | 15 | 0 | 0 | 0 | 0 | 0 | 0 | 0 | 0 | 0 | 0 | 0 | 0 | 0 | 0 | 0 | 0 | 0 | 0 | 0.05 | 0.1 | 0.85 | 0 | 1 | 0 | 2.49 | 0.51 | 0 | 1.623643 | 15.58
n-i-p | Carbon | 0 | 0 | 0 | TiO2 | 0 | ZrO2 | 0 | Carbon | FTO | 224.2 | GBL | PbI2+5AVAI | Drop casting | 0 | 50 | 120 | 0 | 0 | 532 | 532 | 532 | 0 | 0 | 0 | 0 | 61.7 | Series | 22 | 0 | 0 | 0 | 0 | 0 | 0 | 0 | 0 | 0 | 0 | 0 | 0 | 0 | 0 | 0 | 0 | 0 | 0 | 0 | 1 | 0 | 0 | 1 | 0 | 3 | 0 | 0 | 1.53477 | 7.87
n-i-p | Carbon | 0 | 0 | 0 | TiO2 | 0 | ZrO2 | 0 | Carbon | FTO | 198 | GBL | PbI2+5AVAI | Drop casting | 0 | 50 | 120 | 0 | 0 | 532 | 0 | 0 | 0 | 0 | 0 | 0 | 34.3 | Series | 22 | 0 | 0 | 0 | 0 | 0 | 0 | 0 | 0 | 0 | 0 | 0 | 0 | 0 | 0 | 0 | 0 | 0 | 0 | 0 | 1 | 0 | 0 | 1 | 0 | 3 | 0 | 0 | 1.53477 | 6.78
n-i-p | Spiro-OMeTAD | P3HT | 0 | Li-TFSI+t-BP+FK209 | c-TiO2 | m-TiO2 | 0 | 0 | Au | FTO | 9 | DMF:DMSO (4:1) | PbI2 | spin-coating | CB | 100 | 30 | 0 | 0 | 0 | 0 | 0 | 0 | 0 | 0 | 0 | 0 | 0 | 2 | 0 | 0 | 0 | 0 | 0 | 0 | 0 | 0 | 0 | 0 | 0 | 0 | 0 | 0 | 0 | 0 | 0 | 0 | 0 | 1 | 0 | 0 | 1 | 0 | 3 | 0 | 0 | 1.53477 | 5.97
n-i-p | Spiro-OMeTAD | P3HT | 0 | Li-TFSI+t-BP+FK209 | c-TiO2 | m-TiO2 | 0 | 0 | Au | FTO | 9 | DMF | PbCl2+ Pb(Ac)2+MAI | blade-coating | 0 | 100 | 30 | 0 | 0 | 0 | 0 | 0 | 0 | 0 | 0 | 0 | 0 | Series | 2 | 0 | 0 | 0 | 0 | 0 | 0 | 0 | 0 | 0 | 0 | 0 | 0 | 0 | 0 | 0 | 0 | 0 | 0 | 0 | 1 | 0 | 0 | 1 | 0 | 3 | 0 | 0 | 1.53477 | 5.93
n-i-p | Spiro-OMeTAD | 0 | 0 | 0 | SnO2 | 0 | 0 | mercaptoacetic aCld | Au | FTO | 11.28 | 0 | MACl | slot die-coating | 0 | 150 | 15 | 0 | 0 | 0 | 0 | 0 | 300 | 0 | 0 | 0 | 94 | Series | 6 | 0 | 0 | 0 | 0 | 0 | 0 | 0 | 0 | 10.8 | 0 | 0 | 0 | 0 | 0 | 0 | 0 | 0 | 0 | 0.05 | 0.4 | 0.55 | 0 | 1 | 0 | 2.88 | 0.12 | 0 | 1.587487 | 17
n-i-p | Spiro-OMeTAD | 0 | 0 | 0 | SnO2 | 0 | 0 | mercaptoacetic aCld | Au | FTO | 37.6 | 0 | MACl | slot die-coating | 0 | 150 | 15 | 0 | 0 | 0 | 0 | 0 | 300 | 0 | 0 | 0 | 94 | Series | 6 | 0 | 0 | 0 | 0 | 0 | 0 | 0 | 0 | 10.8 | 0 | 0 | 0 | 0 | 0 | 0 | 0 | 0 | 0 | 0.05 | 0.4 | 0.55 | 0 | 1 | 0 | 2.88 | 0.12 | 0 | 1.587487 | 16
n-i-p | Spiro-OMeTAD | 0 | 0 | 0 | SnO2 | 0 | 0 | 0 | Au | ITO | 136.8 | DMF | PbI2 | slot die-coating | 0 | 100 | 10 | 0 | 0 | 0 | 0 | 0 | 0 | 0 | 0 | 0 | 95 | 0 | 0 | 0 | 0 | 0 | 0 | 0 | 0 | 0 | 0 | 0 | 0 | 0 | 0 | 0 | 0 | 0 | 0 | 0 | 0 | 0.05 | 0.15 | 0.8 | 0 | 1 | 0 | 2.55 | 0.45 | 0 | 1.62706 | 14.5
n-i-p | Spiro-OMeTAD | 0 | 0 | 0 | SnO2 | 0 | 0 | 0 | Au | ITO | 160 | DMSO | PbI2 | slot die-coating | 0 | 100 | 10 | 0 | 0 | 0 | 0 | 0 | 0 | 0 | 0 | 0 | 0 | 0 | 0 | 0 | 0 | 0 | 0 | 0 | 0 | 0 | 0 | 0 | 0 | 0 | 0 | 0 | 0 | 0 | 0 | 0 | 0 | 0.15 | 0 | 0.85 | 0 | 1 | 0 | 2.55 | 0.45 | 0 | 1.623232 | 11
n-i-p | 0 | 0 | 0 | 0 | ZnO | 0 | 0 | 0 | Carbon | FTO | 1 | DMF | PbI2 | slot die-coating | 0 | 100 | 10 | 0 | 0 | 0 | 0 | 0 | 0 | 0 | 0 | 0 | 0 | 0 | 0 | 0 | 0 | 0 | 0 | 0 | 0 | 0 | 0 | 0 | 0 | 0 | 0 | 0 | 0 | 0 | 0 | 0 | 0 | 0 | 1 | 0 | 0 | 1 | 0 | 3 | 0 | 0 | 1.53477 | 15.1
n-i-p | 0 | 0 | 0 | 0 | ZnO | 0 | 0 | 0 | Carbon | FTO | 17.3 | DMF | PbI2 | slot die-coating | 0 | 100 | 10 | 0 | 0 | 0 | 0 | 0 | 0 | 0 | 0 | 0 | 0 | Series | 7 | 0 | 0 | 0 | 0 | 0 | 0 | 0 | 0 | 0 | 0 | 0 | 0 | 0 | 0 | 0 | 0 | 0 | 0 | 0 | 1 | 0 | 0 | 1 | 0 | 3 | 0 | 0 | 1.53477 | 10.6
n-i-p | Spiro-OMeTAD | 0 | 0 | Li-TFSI+t-BP | c-TiO2 | m-TiO2 | 0 | 0 | Au | FTO | 8.4 | DMF | PbI2 | spray-coating+Chemical vapor deposition | 0 | 70 | 30 | 120 | 60 | 0 | 0 | 0 | 0 | 0 | 0 | 0 | 0 | Series | 4 | 0 | 0 | 0 | 0 | 0 | 0 | 0 | 0 | 0 | 0 | 0 | 0 | 0 | 0 | 0 | 0 | 0 | 0 | 0 | 1 | 0 | 0 | 1 | 0 | 3 | 0 | 0 | 1.53477 | 6.22
n-i-p | Spiro-OMeTAD | 0 | 0 | Li-TFSI+t-BP | SnO2 | 0 | 0 | 0 | Au | ITO | 22.4 | 0 | PbI2 | Chemical vapor deposition | 0 | 100 | 20 | 0 | 0 | 0 | 0 | 0 | 0 | 0 | 0 | 0 | 90 | Series | 7 | 0 | 0 | 0 | 0 | 0 | 0 | 0 | 0 | 0 | 0 | 0 | 0 | 0 | 0 | 0 | 0 | 0 | 0 | 0.1 | 0 | 0.9 | 0 | 1 | 0 | 3 | 0 | 0 | 1.514555 | 12.3
n-i-p | P3HT | 0 | 0 | Graphene | SnO2 | 0 | 0 | 0 | Carbon | ITO | 50 | DMF:DMSO (4:1) | DSPC | blade-coating | 0 | 150 | 10 | 0 | 0 | 0 | 0 | 0 | 0 | 0 | 0 | 0 | 0 | Series | 10 | 0 | 0 | 0 | 0 | 0 | 0 | 0 | 0 | 0 | 0 | 0 | 0 | 0 | 0 | 0 | 0 | 0 | 0 | 0 | 0.65 | 0.35 | 0 | 1 | 0 | 3 | 0 | 0 | 1.57385 | 17.05
n-i-p | 0 | 0 | 0 | 0 | c-TiO2 | m-TiO2 | ZrO2 | 0 | LTC | FTO | 1 | GBL | 5-AVAI | spin-coating | 0 | 50 | 240 | 0 | 0 | 0 | 0 | 0 | 0 | 0 | 0 | 0 | 0 | 0 | 0 | 0 | 0 | 0 | 0 | 0 | 0 | 0 | 0 | 0 | 0 | 0 | 0 | 0 | 0 | 0 | 0 | 0 | 0 | 0 | 1 | 0 | 0 | 1 | 0 | 3 | 0 | 0 | 1.53477 | 13.99
n-i-p | PTAA | 0 | MoS2 | Li-TFSI+t-BP | c-TiO2 | m-TiO2 | 0 | graphene | Au | FTO | 82.62 | DMF:DMSO (4:1) | Mxene | spin-coating | CB | 100 | 60 | 0 | 0 | 355 | 355 | 355 | 2000 | 0 | 400 | 13 | 82 | Series | 9 | 0 | 80 | 0 | 0 | 0 | 0 | 80 | 0 | 0 | 0 | 0 | 0 | 0 | 0 | 0 | 0 | 0 | Nd:YVO4 | 0 | 0.167 | 0.833 | 0 | 1 | 0 | 2.526 | 0.474 | 0 | 1.62293 | 17.2
n-i-p | PTAA | 0 | MoS2 | Li-TFSI+t-BP | c-TiO2 | m-TiO2 | 0 | graphene | Au | FTO | 137.16 | DMF:DMSO (4:1) | Mxene | spin-coating | CB | 100 | 60 | 0 | 0 | 355 | 355 | 355 | 2000 | 0 | 400 | 13 | 82 | Series | 12 | 0 | 80 | 0 | 0 | 0 | 0 | 80 | 0 | 0 | 0 | 0 | 0 | 0 | 0 | 0 | 0 | 0 | Nd:YVO4 | 0 | 0.167 | 0.833 | 0 | 1 | 0 | 2.526 | 0.474 | 0 | 1.62293 | 14.7
p-i-n | NiOx | 0 | 0 | 0 | ZnO | C60 | 0 | TPFPB +LiClO4 | Ag | FTO | 1 | DMSO | InCl3 | evaporation | 0 | 160 | 10 | 0 | 0 | 0 | 0 | 0 | 0 | 0 | 0 | 0 | 0 | 0 | 0 | 0 | 0 | 0 | 0 | 0 | 0 | 0 | 0 | 0 | 0 | 0 | 0 | 0 | 0 | 0 | 0 | 0 | 0 | 1 | 0 | 0 | 0 | 1 | 0 | 2 | 1 | 0 | 1.799575 | 14.44
p-i-n | NiOx | 0 | 0 | 0 | ZnO | C60 | 0 | TPFPB +LiClO4 | Ag | FTO | 10.92 | DMSO | InCl3 | evaporation | 0 | 160 | 10 | 0 | 0 | 0 | 0 | 0 | 2500 | 500 | 1000 | 1000 | 75 | Series | 4 | 0 | 0 | 0 | 0 | 0 | 0 | 0 | 0 | 0 | 0 | 0 | 0 | 0 | 0 | 0 | 0 | 0 | 0 | 1 | 0 | 0 | 0 | 1 | 0 | 2 | 1 | 0 | 1.799575 | 12
n-i-p | Spiro-OMeTAD | 0 | 0 | Li-TFSI+t-BP+FK209 | SnO2 | 0 | 0 | ClT | Au | ITO | 23.26 | DMF:DMSO(9:1) | PbCl2+MACl | slot die-coating | 0 | 150 | 20 | 0 | 0 | 1064 | 532 | 532 | 0 | 140 | 150 | 100 | 0 | Series | 8 | 500 | 370 | 0 | 0 | 30 | 350 | 300 | 0 | 0 | 30 | 500 | 340 | 0 | 0 | 27 | 0 | 0 | 0 | 0.03 | 0 | 0.97 | 0 | 1 | 0 | 3 | 0 | 0 | 1.520037 | 22.7
p-i-n | TAA-tetramer | 0 | 0 | 0 | C60 | BCP | BABr | 0 | Ag | ITO | 1 | 0 | PbI2 | evaporation | 0 | 100 | 10 | 0 | 0 | 0 | 0 | 0 | 0 | 0 | 0 | 0 | 0 | 0 | 0 | 0 | 0 | 0 | 0 | 0 | 0 | 0 | 0 | 0 | 0 | 0 | 0 | 0 | 0 | 0 | 0 | 0 | 0 | 0 | 1 | 0 | 0 | 1 | 0 | 3 | 0 | 0 | 1.53477 | 21.9
p-i-n | TAA-tetramer | 0 | 0 | 0 | C60 | BCP | BABr | 0 | Ag | ITO | 9 | 0 | PbI2 | evaporation | 0 | 100 | 10 | 0 | 0 | 0 | 0 | 0 | 0 | 0 | 0 | 0 | 0 | Series | 4 | 0 | 0 | 0 | 0 | 0 | 0 | 0 | 0 | 0 | 0 | 0 | 0 | 0 | 0 | 0 | 0 | 0 | AMG | 0 | 1 | 0 | 0 | 1 | 0 | 3 | 0 | 0 | 1.53477 | 21
p-i-n | TAA-tetramer | 0 | 0 | 0 | C60 | BCP | BABr | 0 | Ag | ITO | 25 | 0 | PbI2 | evaporation | 0 | 100 | 10 | 0 | 0 | 0 | 0 | 0 | 0 | 0 | 0 | 0 | 0 | 0 | 1 | 0 | 0 | 0 | 0 | 0 | 0 | 0 | 0 | 0 | 0 | 0 | 0 | 0 | 0 | 0 | 0 | 0 | 0 | 0 | 1 | 0 | 0 | 1 | 0 | 3 | 0 | 0 | 1.53477 | 12.3
p-i-n | TAA-tetramer | 0 | 0 | 0 | C60 | BCP | BABr | 0 | Ag | ITO | 25 | 0 | PbI2 | evaporation | 0 | 100 | 10 | 0 | 0 | 0 | 0 | 0 | 0 | 0 | 0 | 0 | 0 | Series | 6 | 0 | 0 | 0 | 0 | 0 | 0 | 0 | 0 | 0 | 0 | 0 | 0 | 0 | 0 | 0 | 0 | 0 | AMG | 0 | 1 | 0 | 0 | 1 | 0 | 3 | 0 | 0 | 1.53477 | 20.5
p-i-n | NiOx | Me-4PACz | 0 | 0 | C60 | BCP | APCl | 0 | Ag | ITO | 40.1 | DMF:DMSO (4:1) | PbI2 | spin-coating | 0 | 100 | 15 | 0 | 0 | 1064 | 532 | 532 | 170 | 30 | 50 | 30 | 0 | Series | 11 | 0 | 0 | 0 | 0 | 0 | 0 | 0 | 0 | 0 | 0 | 0 | 0 | 0 | 0 | 0 | 30 | 30 | 0 | 0.05 | 0.05 | 0.9 | 0 | 1 | 0 | 3 | 0 | 0 | 1.521103 | 19.83
n-i-p | PTZ-FI | 0 | MeO-PEAI | Li-TFSI+t-BP | SnO2 | 0 | 0 | KCl | Au | FTO | 25 | DMF:DMSO (4:1) | MACl | spin-coating | Diethyl ether | 150 | 15 | 0 | 0 | 0 | 0 | 0 | 0 | 0 | 0 | 0 | 0 | Series | 0 | 0 | 0 | 0 | 0 | 0 | 0 | 0 | 0 | 0 | 0 | 0 | 0 | 0 | 0 | 0 | 0 | 0 | 0 | 0 | 0 | 1 | 0 | 1 | 0 | 3 | 0 | 0 | 1.506998 | 22.07
p-i-n | NiOx | Me-4PACz | 0 | 0 | C60 | BCP | VBETS | 0 | Au | ITO | 30.4 | DMF:DMSO (4:1) | PbI2 | spin-coating | 0 | 100 | 15 | 0 | 0 | 1064 | 532 | 532 | 170 | 30 | 50 | 30 | 94.6 | Series | 14 | 0 | 0 | 0 | 0 | 0 | 0 | 0 | 0 | 0 | 0 | 0 | 0 | 0 | 0 | 0 | 30 | 30 | 0 | 0.05 | 0.05 | 0.9 | 0 | 1 | 0 | 3 | 0 | 0 | 1.521103 | 22.2
p-i-n | NiOx | Me-4PACz | 0 | 0 | C60 | SnO2 | PDAI2+PEAI | 0 | Cu | ITO | 810 | IPA | PbI2 | Evaporation+slot die-coating | 0 | 70 | 3 | 150 | 20 | 0 | 0 | 0 | 0 | 25 | 100 | 0 | 95.2 | Series | 0 | 0 | 0 | 0 | 0 | 0 | 0 | 0 | 0 | 0 | 0 | 0 | 0 | 0 | 0 | 0 | 0 | 0 | 0 | 0 | 0.34 | 0.66 | 0 | 1 | 0 | 2.67 | 0 | 0.33 | 1.541482 | 21.83
p-i-n | PTAA | 0 | 0 | 0 | C60 | BCP | 0 | 0 | Cu | ITO | 52 | DMSO+GBL | CMPS | slot die-coating | 0 | 100 | 10 | 0 | 0 | 0 | 0 | 0 | 0 | 0 | 0 | 0 | 92 | Series | 14 | 0 | 0 | 0 | 0 | 0 | 0 | 0 | 0 | 0 | 0 | 0 | 0 | 0 | 0 | 0 | 0 | 0 | 0 | 0.07 | 0 | 0.93 | 0 | 1 | 0 | 3 | 0 | 0 | 1.531651 | 20.57
p-i-n | PTAA | 0 | 0 | 0 | C60 | BCP | 0 | 0 | Cu | ITO | 260 | DMSO+GBL | CMPS | slot die-coating | 0 | 100 | 10 | 0 | 0 | 0 | 0 | 0 | 0 | 0 | 0 | 0 | 92 | Series | 26 | 0 | 0 | 0 | 0 | 0 | 0 | 0 | 0 | 0 | 0 | 0 | 0 | 0 | 0 | 0 | 0 | 0 | 0 | 0.07 | 0 | 0.93 | 0 | 1 | 0 | 3 | 0 | 0 | 1.531651 | 17.02
p-i-n | MeO-2PACz | 0 | 0 | 0 | C60 | SnO2 | 0 | 0 | Cu | ITO | 12.56 | 2-ME | DMSO | slot die-coating | 0 | 100 | 20 | 0 | 0 | 1064 | 532 | 532 | 0 | 0 | 0 | 0 | 0 | Series | 8 | 400 | 500 | 0 | 0 | 0 | 200 | 100 | 0 | 0 | 0 | 500 | 100 | 0 | 0 | 0 | 0 | 0 | Rofin Baasel Lasertech | 0 | 1 | 0 | 0 | 1 | 0 | 3 | 0 | 0 | 1.53477 | 16.5
p-i-n | NiOx | Poly-4PACz | 0 | 0 | C60 | BCP | 0 | 0 | Cu | FTO | 11.09 | DMF:NMP (9:1) | MAA | blade-coating | 0 | 130 | 20 | 0 | 0 | 532 | 532 | 532 | 280 | 0 | 0 | 0 | 96 | Series | 5 | 100 | 50 | 0 | 7.2 | 0 | 100 | 50 | 0 | 7.2 | 0 | 100 | 50 | 0 | 7.2 | 0 | 0 | 0 | 0 | 0.2 | 0 | 0.8 | 0 | 1 | 0 | 2.8 | 0.2 | 0 | 1.557938 | 22.87
p-i-n | NiOx | Poly-4PACz | 0 | 0 | C60 | BCP | 0 | 0 | Cu | FTO | 113 | DMF:NMP (9:1) | MAA | blade-coating | 0 | 130 | 20 | 0 | 0 | 532 | 532 | 532 | 280 | 0 | 0 | 0 | 96 | Series | 14 | 100 | 50 | 0 | 7.2 | 0 | 100 | 50 | 0 | 7.2 | 0 | 100 | 50 | 0 | 7.2 | 0 | 0 | 0 | 0 | 0.2 | 0 | 0.8 | 0 | 1 | 0 | 2.8 | 0.2 | 0 | 1.557938 | 20.18
p-i-n | NiOx | Me-4PACz | 0 | 0 | C60 | BCP | EDA+PEA | 0 | Ag | ITO | 6.25 | DMF:NMP (4:1) | PbI2+MACl | blade-coating | 0 | 120 | 30 | 0 | 0 | 1064 | 532 | 532 | 0 | 0 | 0 | 0 | 94.8 | Series | 5 | 0 | 0 | 0 | 0 | 0 | 0 | 0 | 0 | 0 | 0 | 0 | 0 | 0 | 0 | 0 | 0 | 0 | 0 | 0 | 0 | 1 | 0 | 1 | 0 | 3 | 0 | 0 | 1.506998 | 21.3
n-i-p | Spiro-OMeTAD | 0 | OAI | Li-TFSI+t-BP | SnO2 | 0 | MESK | 0 | Ag | ITO | 11.35 | DMF:TBP=9:1 | PbI2 | blade-coating | 0 | 70 | 30 | 150 | 20 | 0 | 0 | 0 | 0 | 0 | 0 | 0 | 0 | Series | 0 | 0 | 0 | 0 | 0 | 0 | 0 | 0 | 0 | 0 | 0 | 0 | 0 | 0 | 0 | 0 | 0 | 0 | 0 | 0 | 0.4 | 0.6 | 0 | 1 | 0 | 2.61 | 0.09 | 0.3 | 1.563447 | 19.45
p-i-n | MeO-2PACz | PTAA | 0 | 0 | C60 | BCP | 0 | 0 | Cu | ITO | 25 | DMF+NMP+2-ME | FAH2PO2 +LP+n-octylammonium iodide+phenylethylammonium chloride+TPABr3 | blade-coating | 0 | 70 | 10 | 100 | 3 | 355 | 355 | 355 | 250 | 30 | 80 | 60 | 94.7 | Series | 8 | 0 | 0 | 0 | 0 | 0 | 0 | 0 | 0 | 0 | 0 | 0 | 0 | 0 | 0 | 0 | 0 | 0 | Keyence | 0.25 | 0 | 0.7 | 0 | 1 | 0 | 2.46 | 0.45 | 0.09 | 1.626809 | 19.8
p-i-n | PTAA | 0 | 0 | 0 | C60 | BCP | 0 | 0 | Cu | ITO | 24.8 | DMF:NMP (1:1) | PbI2 | blade-coating | 0 | 150 | 15 | 0 | 0 | 0 | 0 | 0 | 0 | 0 | 0 | 0 | 0 | Series | 10 | 0 | 0 | 0 | 0 | 0 | 0 | 0 | 0 | 0 | 0 | 0 | 0 | 0 | 0 | 0 | 0 | 0 | 0 | 0 | 0 | 0.98 | 0 | 1 | 0 | 3.02 | 0 | 0 | 1.509641 | 21
n-i-p | Spiro-OMeTAD | MoO3 | CHEAI | Li-TFSI+t-BP | TiO2 | SnO2 | 0 | 0 | Cu | FTO | 715.1 | DMF:CHP(9:1) | CHEAI | slot die-coating | 0 | 150 | 10 | 100 | 10 | 0 | 0 | 0 | 152 | 15 | 36 | 25 | 97 | Series | 0 | 400 | 450 | 0 | 1.25 | 0 | 500 | 518 | 0 | 0.5 | 0 | 700 | 520 | 0 | 0.35 | 0 | 30 | 46 | 0 | 0 | 0.26 | 0.74 | 0 | 1 | 0 | 2.7 | 0 | 0.3 | 1.540664 | 22.46
p-i-n | NiOx | MeO-2PACz | 0 | 0 | PCBM | C60 | NH4F | 0 | Cr/Au | ITO | 23.2 | DMF:NMP (1:1) | PbI2 | blade-coating | 0 | 150 | 15 | 0 | 0 | 1064 | 1064 | 1064 | 0 | 50 | 150 | 100 | 93 | Series | 9 | 0 | 100 | 20 | 12 | 60 | 0 | 70 | 20 | 6 | 30 | 0 | 70 | 20 | 6 | 30 | 0 | 0 | 0 | 0 | 0.24 | 0.76 | 0 | 1 | 0 | 2.73 | 0 | 0.27 | 1.540664 | 20
p-i-n | NiOx | MeO-2PACz | 0 | 0 | PCBM | C60 | NH4F | 0 | Cr/Au | ITO | 174 | DMF:NMP (1:1) | PbI2 | blade-coating | 0 | 150 | 15 | 0 | 0 | 1064 | 1064 | 1064 | 0 | 50 | 150 | 100 | 93 | Series | 10 | 0 | 100 | 20 | 12 | 60 | 0 | 70 | 20 | 6 | 30 | 0 | 70 | 20 | 6 | 30 | 0 | 0 | 0 | 0 | 0.24 | 0.76 | 0 | 1 | 0 | 2.73 | 0 | 0.27 | 1.540664 | 18.8
p-i-n | NiOx | MeO-2PACz | 0 | 0 | PCBM | C60 | NH4F | 0 | Cr/Au | ITO | 228 | DMF:NMP (1:1) | PbI2 | blade-coating | 0 | 150 | 15 | 0 | 0 | 1064 | 1064 | 1064 | 0 | 50 | 150 | 100 | 93 | Series | 20 | 0 | 100 | 20 | 12 | 60 | 0 | 70 | 20 | 6 | 30 | 0 | 70 | 20 | 6 | 30 | 0 | 0 | 0 | 0 | 0.24 | 0.76 | 0 | 1 | 0 | 2.73 | 0 | 0.27 | 1.540664 | 18.1
p-i-n | NiOx | Me-4PACz | 0 | 0 | PCBM | SnO2 | PEACl | 0 | Cu | FTO | 14.61 | DMF:NMP (6:1) | PbI2+MACl | slot die-coating | 0 | 110 | 15 | 0 | 0 | 532 | 532 | 532 | 395 | 50 | 73 | 68 | 94.7 | Series | 6 | 0 | 100 | 0 | 7.2 | 0 | 0 | 100 | 0 | 7.2 | 0 | 0 | 100 | 0 | 7.2 | 0 | 0 | 0 | 0 | 0.05 | 0.02 | 0.93 | 0 | 1 | 0 | 2.94 | 0.06 | 0 | 1.527609 | 22.73
n-i-p | Spiro-OMeTAD | 0 | 0 | Li-TFSI+t-BP+FK209 | SnO2 | 0 | TMACL | 0 | Au | ITO | 57.2 | DMF:NMP (6:1) | PbI₂+ FAI+ MAI+ CsCl | blade-coating | 0 | 150 | 10 | 0 | 0 | 532 | 532 | 532 | 200 | 30 | 40 | 40 | 96 | Series | 17 | 0 | 0 | 0 | 0 | 0 | 0 | 0 | 0 | 0 | 0 | 0 | 0 | 0 | 0 | 0 | 0 | 0 | 0 | 0 | 0 | 1 | 0 | 1 | 0 | 3 | 0 | 0 | 1.506998 | 22.76
n-i-p | Spiro-OMeTAD | 0 | 0 | Li-TFSI+t-BP+FK209 | SnO2 | 0 | TMACL | 0 | Au | PET+ITO | 57.2 | DMF:NMP (6:1) | PbI₂+ FAI+ MAI+ CsCl | blade-coating | 0 | 150 | 10 | 0 | 0 | 532 | 532 | 532 | 200 | 30 | 40 | 40 | 96 | Series | 17 | 0 | 0 | 0 | 0 | 0 | 0 | 0 | 0 | 0 | 0 | 0 | 0 | 0 | 0 | 0 | 0 | 0 | 0 | 0 | 0 | 1 | 0 | 1 | 0 | 3 | 0 | 0 | 1.506998 | 22.76
p-i-n | NiOx | Me-4PACz | 0 | 0 | C60 | BCP | 0 | 0 | Cu | FTO | 56.5 | DMF:DMPU(9:1) | PZ | slot die-coating | 0 | 100 | 30 | 0 | 0 | 1064 | 532 | 532 | 0 | 0 | 0 | 0 | 0 | Series | 25 | 0 | 0 | 0 | 0 | 0 | 0 | 0 | 0 | 0 | 0 | 0 | 0 | 0 | 0 | 0 | 0 | 0 | 0 | 0.05 | 0.0475 | 0.9025 | 0 | 1 | 0 | 2.85 | 0.15 | 0 | 1.532903 | 20.3
n-i-p | PTAA | 0 | PEAI | Li-TFSI+t-BP | c-TiO2 | m-TiO2 | 0 | graphene | Au | FTO | 1 | DMF:DMSO(1:4) | PbI2 | spin-coating | CB | 100 | 10 | 0 | 0 | 0 | 0 | 0 | 0 | 0 | 0 | 0 | 0 | 0 | 0 | 150 | 0 | 0 | 0 | 0 | 0 | 0 | 0 | 0 | 0 | 0 | 0 | 0 | 0 | 0 | 0 | 0 | Nd:YVO4 | 0.08 | 0.12 | 0.8 | 0 | 1 | 0 | 2.64 | 0.36 | 0 | 1.636756 | 19.45
n-i-p | PTAA | 0 | PEAI | Li-TFSI+t-BP | c-TiO2 | m-TiO2 | 0 | graphene | Au | FTO | 10 | DMF:DMSO(1:4) | PbI2 | spin-coating | CB | 100 | 10 | 0 | 0 | 0 | 0 | 0 | 0 | 0 | 160 | 90 | 91 | Series | 5 | 150 | 0 | 0 | 0 | 0 | 0 | 0 | 0 | 0 | 0 | 0 | 0 | 0 | 0 | 0 | 0 | 0 | Nd:YVO4 | 0.08 | 0.12 | 0.8 | 0 | 1 | 0 | 2.64 | 0.36 | 0 | 1.636756 | 17.94
n-i-p | PTAA | 0 | PEAI | Li-TFSI+t-BP | c-TiO2 | m-TiO2 | 0 | graphene | Au | FTO | 68 | DMF:DMSO(1:4) | PbI2 | slot die-coating | CB | 100 | 10 | 0 | 0 | 0 | 0 | 0 | 435 | 15 | 180 | 150 | 92 | Series | 17 | 150 | 0 | 0 | 0 | 0 | 0 | 0 | 0 | 0 | 0 | 0 | 0 | 0 | 0 | 0 | 60 | 30 | Nd:YVO4 | 0.08 | 0.12 | 0.8 | 0 | 1 | 0 | 2.64 | 0.36 | 0 | 1.636756 | 17.21
n-i-p | PTAA | 0 | PEAI | Li-TFSI+t-BP | c-TiO2 | m-TiO2 | 0 | graphene | Au | FTO | 150.4 | DMF:DMSO(1:4) | PbI2 | spin-coating | CB | 100 | 10 | 0 | 0 | 0 | 0 | 0 | 180 | 10 | 120 | 1 | 96.4 | Series | 24 | 150 | 0 | 0 | 0 | 0 | 0 | 0 | 0 | 0 | 0 | 0 | 0 | 0 | 0 | 0 | 20 | 29 | Nd:YVO4 | 0.08 | 0.12 | 0.8 | 0 | 1 | 0 | 2.64 | 0.36 | 0 | 1.636756 | 16.32
n-i-p | Spiro-OMeTAD | 0 | 0 | Li-TFSI+t-BP+FK209 | c-TiO2 | m-TiO2 | 0 | graphene | Au | FTO | 150.4 | DMF:DMSO(1:4) | PbI2 | spin-coating | CB | 100 | 10 | 0 | 0 | 0 | 0 | 0 | 180 | 10 | 120 | 1 | 96.4 | Series | 24 | 150 | 0 | 0 | 0 | 0 | 0 | 0 | 0 | 0 | 0 | 0 | 0 | 0 | 0 | 0 | 20 | 29 | Nd:YVO4 | 0.08 | 0.12 | 0.8 | 0 | 1 | 0 | 2.64 | 0.36 | 0 | 1.636756 | 17.68
n-i-p | Spiro-OMeTAD | 0 | 0 | Li-TFSI+t-BP | SnO2 | PCBM | 0 | 0 | Au | FTO | 6.4 | 0 | PbI2 | evaporation | 0 | 100 | 30 | 0 | 0 | 1064 | 1064 | 1064 | 600 | 20 | 90 | 60 | 91 | Series | 7 | 1000 | 20 | 0 | 40 | 60 | 12500 | 30 | 0 | 2.5 | 5 | 12500 | 30 | 0 | 4 | 8 | 209 | 221 | Nd:YAG | 0 | 1 | 0 | 0 | 1 | 0 | 3 | 0 | 0 | 1.53477 | 18.4
p-i-n | NiOx | Me-4PACz | 0 | MCC | C60 | SnO2 | 0 | 0 | IZO | ITO | 50.05 | DMF:DMSO(4:1) | 0 | blade-coating | 0 | 150 | 10 | 0 | 0 | 1064 | 532 | 532 | 240 | 26 | 97 | 44 | 96 | Series | 11 | 0 | 0 | 0 | 0 | 0 | 0 | 0 | 0 | 0 | 0 | 0 | 0 | 0 | 0 | 0 | 45 | 28 | DaZe Optoelectronics | 0.05 | 0.15 | 0.8 | 0 | 1 | 0 | 0.75 | 0.25 | 0 | 1.720929 | 15.51
p-i-n | CbzNaph | 0 | 0 | 0 | C60 | BCP | piperazinium iodide | 0 | Ag | ITO | 11.7 | DMF:DMSO(4:1) | MACl+p-F-PEAI | spin-coating | CB | 100 | 30 | 0 | 0 | 532 | 532 | 532 | 290 | 25 | 125 | 65 | 94 | Series | 6 | 1000 | 0 | 0 | 0 | 100 | 1000 | 0 | 0 | 0 | 65 | 200 | 0 | 0 | 0 | 60 | 50 | 25 | SClPRIOS GmbH | 0.05 | 0 | 0.95 | 0 | 1 | 0 | 3 | 0 | 0 | 1.51905 | 24.14
p-i-n | CbzNaph | 0 | 0 | 0 | C60 | BCP | piperazinium iodide | 0 | Ag | ITO | 14.52 | DMF:NMP(9:1) | MACl+p-F-PEAI | blade-coating | 0 | 100 | 30 | 0 | 0 | 532 | 532 | 532 | 290 | 25 | 125 | 65 | 94 | Series | 8 | 1000 | 0 | 0 | 0 | 100 | 1000 | 0 | 0 | 0 | 65 | 200 | 0 | 0 | 0 | 60 | 50 | 25 | SClPRIOS GmbH | 0.05 | 0 | 0.95 | 0 | 1 | 0 | 3 | 0 | 0 | 1.51905 | 23.1
p-i-n | NiOx | Me-4PACz | 0 | Arg | PC61BM | BCP | 0 | 0 | Cu | FTO | 64.68 | DMF:NMP(6:1) | 0 | blade-coating | 0 | 120 | 20 | 0 | 0 | 532 | 532 | 532 | 150 | 40 | 35 | 30 | 98 | Series | 11 | 0 | 0 | 0 | 0 | 0 | 0 | 0 | 0 | 0 | 0 | 0 | 0 | 0 | 0 | 0 | 15 | 30 | 0 | 0.07 | 0.15 | 0.78 | 0 | 1 | 0 | 2.85 | 0 | 0.15 | 1.540199 | 21.05
p-i-n | MeO-2PACz | 0 | 0 | PA | C60 | BCP | PEAI+EDAI2 | 0 | Ag | ITO | 22.8 | DMF:DMSO(9:1) | MACl | slot die-coating | 0 | 150 | 40 | 0 | 0 | 1064 | 532 | 532 | 247 | 37 | 71 | 66 | 95.295 | Series | 8 | 0 | 0 | 0 | 32 | 0 | 0 | 0 | 0 | 15 | 0 | 0 | 0 | 0 | 20 | 0 | 33 | 40 | 0 | 0.05 | 0.0475 | 0.9025 | 0 | 1 | 0 | 2.85 | 0.15 | 0 | 1.532903 | 22.81
p-i-n | MeO-2PACz | 0 | 0 | PA | C60 | BCP | PEAI+EDAI2 | 0 | Ag | ITO | 750.5 | DMF:DMSO(9:1) | MACl | slot die-coating | 0 | 150 | 40 | 0 | 0 | 1064 | 532 | 532 | 247 | 37 | 71 | 66 | 95.298 | Series | 0 | 0 | 0 | 0 | 32 | 0 | 0 | 0 | 0 | 15 | 0 | 0 | 0 | 0 | 20 | 0 | 33 | 40 | 0 | 0.05 | 0.0475 | 0.9025 | 0 | 1 | 0 | 2.85 | 0.15 | 0 | 1.532903 | 20.16
p-i-n | NiOx | 0 | 0 | 0 | PC61BM | BCP | 0 | 0 | Ag | ITO | 10.43 | DMF:DMSO(4:1) | MACl+PEACl+PbCl2+MeO-4PACz+CBH | spin-coating | EA | 110 | 20 | 0 | 0 | 0 | 0 | 0 | 278.1 | 35.1 | 100.4 | 48.8 | 95.79 | Series | 5 | 0 | 0 | 0 | 0 | 0 | 0 | 0 | 0 | 0 | 0 | 0 | 0 | 0 | 0 | 0 | 48.8 | 45 | KT-PZ150 | 0.05 | 0.0475 | 0.9025 | 0 | 1 | 0 | 2.85 | 0.15 | 0 | 1.532903 | 21.73
p-i-n | Me-4PACz | AI2O3 | 0 | 0 | PCBM | BCP | piperazinium iodide | 0 | Ag | FTO | 11.09 | DMF:DMSO(5:1) | PHNS+BNAC | spin-coating | CB | 100 | 30 | 0 | 0 | 532 | 532 | 532 | 170 | 0 | 0 | 0 | 0 | Series | 5 | 0 | 0 | 0 | 2 | 0 | 0 | 0 | 0 | 0.3 | 0 | 0 | 0 | 0 | 0.3 | 0 | 0 | 0 | 0 | 0.05 | 0 | 0.95 | 0 | 1 | 0 | 3 | 0 | 0 | 1.51905 | 23.18
n-i-p | Spiro-OMeTAD | 0 | 0 | Li-TFSI+t-BP | SnO2 | 0 | 0 | 0 | Au | FTO | 2.73 | DMF:DMSO(4:1) | 0 | spin-coating | 0 | 105 | 60 | 0 | 0 | 0 | 0 | 0 | 0 | 0 | 0 | 0 | 0 | 0 | 0 | 0 | 0 | 0 | 0 | 0 | 0 | 0 | 0 | 0 | 0 | 0 | 0 | 0 | 0 | 0 | 0 | 0 | 0 | 0.02 | 0.67 | 0.31 | 0 | 1 | 0 | 2.19 | 0.24 | 0.57 | 1.718824 | 15.2
n-i-p | Spiro-OMeTAD | 0 | 0 | Li-TFSI+t-BP+FK209 | SnO2 | 0 | 0 | Urea | Au | FTO | 16.07 | 0 | CsBr+SrI2 | evaporation | 0 | 100 | 10 | 0 | 0 | 0 | 0 | 0 | 0 | 0 | 0 | 0 | 0 | Series | 6 | 0 | 0 | 0 | 0 | 0 | 0 | 0 | 0 | 0 | 0 | 0 | 0 | 0 | 0 | 0 | 0 | 0 | 0 | 0.24 | 0 | 0.76 | 0 | 1 | 0 | 3 | 0 | 0 | 1.557073 | 13.92
n-i-p | Spiro-OMeTAD | 0 | 0 | Li-TFSI+t-BP+FK209 | SnO2 | 0 | 0 | 0 | Au | FTO | 16 | NMP:DMF(9:8) | EACl | spin-coating | Diethyl ether | 150 | 8 | 0 | 0 | 0 | 0 | 0 | 0 | 0 | 0 | 0 | 0 | Parallel | 5 | 0 | 0 | 0 | 0 | 0 | 0 | 0 | 0 | 0 | 0 | 0 | 0 | 0 | 0 | 0 | 0 | 0 | 0 | 0 | 1 | 0 | 0 | 1 | 0 | 3 | 0 | 0 | 1.53477 | 11.5
n-i-p | PEDOT:PSS | 0 | 0 | 0 | C60 | BCP | H2O | 0 | Ag | ITO | 11.25 | DMF | 0 | spin-coating | CB | 100 | 5 | 100 | 5 | 0 | 0 | 0 | 0 | 0 | 0 | 0 | 0 | Series | 0 | 0 | 0 | 0 | 0 | 0 | 0 | 0 | 0 | 0 | 0 | 0 | 0 | 0 | 0 | 0 | 0 | 0 | 0 | 0 | 1 | 0 | 0 | 1 | 0 | 3 | 0 | 0 | 1.53477 | 16.04
n-i-p | PEDOT:PSS | 0 | 0 | 0 | C60 | BCP | H2O | 0 | Ag | ITO | 11.25 | DMF:DMSO(6:4) | 0 | spin-coating | CB | 150 | 10 | 150 | 10 | 0 | 0 | 0 | 0 | 0 | 0 | 0 | 0 | Series | 0 | 0 | 0 | 0 | 0 | 0 | 0 | 0 | 0 | 0 | 0 | 0 | 0 | 0 | 0 | 0 | 0 | 0 | 0 | 0 | 0.15 | 0.85 | 0 | 1 | 0 | 2.55 | 0.45 | 0 | 1.624743 | 18.29
p-i-n | LiCoO₂ | 0 | 0 | 0 | C60 | BCP | 0 | 0 | Ag | ITO | 25.2 | DMF:DMSO (4:6) | 0 | spin-coating | CB | 100 | 10 | 0 | 0 | 0 | 0 | 0 | 0 | 0 | 0 | 0 | 0 | Series | 9 | 0 | 0 | 0 | 0 | 0 | 0 | 0 | 0 | 0 | 0 | 0 | 0 | 0 | 0 | 0 | 0 | 0 | 0 | 0 | 1 | 0 | 0 | 1 | 0 | 3 | 0 | 0 | 1.53477 | 16
p-i-n | PEDOT:PSS | 0 | 0 | 0 | PCBM | Ca | 0 | 0 | Al | ITO | 24.58 | DMF:DMSO (4:6) | 0 | spin-coating | CB | 100 | 10 | 0 | 0 | 0 | 0 | 0 | 0 | 0 | 0 | 0 | 0 | Series | 9 | 0 | 0 | 0 | 0 | 0 | 0 | 0 | 0 | 0 | 0 | 0 | 0 | 0 | 0 | 0 | 0 | 0 | 0 | 0 | 1 | 0 | 0 | 1 | 0 | 3 | 0 | 0 | 1.53477 | 15
n-i-p | Spiro-OMeTAD | MoO3 | 0 | Li-TFSI+t-BP | G-TiO2 | 0 | 0 | 0 | Ag | FTO | 25.2 | DMF | KCl | spin-coating | 0 | 100 | 5 | 135 | 15 | 0 | 0 | 0 | 0 | 0 | 0 | 0 | 0 | Series | 9 | 0 | 0 | 0 | 0 | 0 | 0 | 0 | 0 | 0 | 0 | 0 | 0 | 0 | 0 | 0 | 0 | 0 | 0 | 0 | 1 | 0 | 0 | 1 | 0 | 3 | 0 | 0 | 1.53477 | 14.19
n-i-p | Spiro-OMeTAD | 0 | 0 | Li-TFSI+t-BP | bl-TiO2 | 0 | 0 | 0 | Au | FTO | 1 | DMF+DMSO | 0 | spin-coating | 0 | 120 | 60 | 0 | 0 | 0 | 0 | 0 | 0 | 0 | 0 | 0 | 0 | 0 | 0 | 0 | 0 | 0 | 0 | 0 | 0 | 0 | 0 | 0 | 0 | 0 | 0 | 0 | 0 | 0 | 0 | 0 | 0 | 0 | 1 | 0 | 0 | 1 | 0 | 3 | 0 | 0 | 1.53477 | 11.2
n-i-p | Spiro-OMeTAD | 0 | 0 | Li-TFSI+t-BP | TiO2 | PCBM | 0 | 0 | Au | ITO | 4 | DMF+DMSO | PbI2 | spin-coating | 0 | 150 | 30 | 0 | 0 | 0 | 0 | 0 | 0 | 0 | 0 | 0 | 0 | 0 | 0 | 0 | 0 | 0 | 0 | 0 | 0 | 0 | 0 | 0 | 0 | 0 | 0 | 0 | 0 | 0 | 0 | 0 | 0 | 0.1 | 0 | 0.9 | 0 | 1 | 0 | 2.865 | 0.135 | 0 | 1.528857 | 16.4
n-i-p | Spiro-OMeTAD | 0 | 0 | Li-TFSI+t-BP+FK209 | SnO2 | 0 | 0 | 0 | Au | FTO | 15 | DMF:DMSO(8:1) | PbI2 | spin-coating | Diethyl ether | 50 | 2 | 100 | 10 | 0 | 0 | 0 | 600 | 0 | 0 | 0 | 87 | Series | 8 | 0 | 0 | 0 | 0 | 0 | 0 | 0 | 0 | 0 | 0 | 0 | 0 | 0 | 0 | 0 | 0 | 0 | Nd:YVO4 | 0 | 1 | 0 | 0 | 1 | 0 | 3 | 0 | 0 | 1.53477 | 9.37
n-i-p | Spiro-OMeTAD | 0 | 0 | Li-TFSI+t-BP | ZnO-ZnS | c-TiO2 | 0 | 0 | Au | FTO | 8 | DMF:NMP (4:1) | MACl | blade-coating | 0 | 120 | 10 | 0 | 0 | 0 | 0 | 0 | 1100 | 200 | 200 | 400 | 0 | Series | 4 | 0 | 0 | 0 | 0 | 0 | 0 | 0 | 0 | 0 | 0 | 0 | 0 | 0 | 0 | 0 | 20 | 280 | 0 | 0 | 1 | 0 | 0 | 1 | 0 | 3 | 0 | 0 | 1.53477 | 7.01
n-i-p | 0 | 0 | 0 | 0 | TiO2 | 0 | 0 | 0 | Carbon+CuPc | FTO | 22.4 | DMF:DMSO(7:1) | 0 | spin-coating | Diethyl ether | 100 | 20 | 0 | 0 | 0 | 0 | 0 | 617 | 137 | 125 | 22 | 90 | Series | 0 | 0 | 0 | 0 | 0 | 0 | 0 | 0 | 0 | 0 | 0 | 0 | 0 | 0 | 0 | 0 | 174 | 159 | 0 | 0 | 1 | 0 | 0 | 1 | 0 | 3 | 0 | 0 | 1.53477 | 7.2
n-i-p | Spiro-OMeTAD | 0 | 0 | Li-TFSI+t-BP | TiO2 | 0 | 0 | 0 | Au | FTO | 14 | DMF:DMSO(1:1) | 0 | spin-coating | Diethyl ether | 100 | 10 | 0 | 0 | 355 | 532 | 532 | 403 | 26 | 118 | 149 | 92 | Series | 7 | 400 | 30 | 0 | 0 | 0 | 1400 | 20 | 0 | 0 | 0 | 1000 | 20 | 0 | 0 | 0 | 42 | 68 | Newport | 0 | 1 | 0 | 0 | 1 | 0 | 3 | 0 | 0 | 1.53477 | 16
p-i-n | NiOx | MeO-2PACz | 0 | Br-BA | C60 | SnO2 | PEAI | 0 | Ag | FTO | 60.84 | DMF:NMP (6:1) | FAI+MACl+CsI | blade-coating | 0 | 100 | 10 | 0 | 0 | 1064 | 532 | 532 | 270 | 52 | 94.5 | 108.7 | 95.5 | Series | 13 | 0 | 70 | 0 | 3 | 0 | 0 | 70 | 0 | 0.5 | 0 | 0 | 70 | 0 | 0.25 | 0 | 2.2 | 12.6 | Helios | 0.06 | 0.26 | 0.68 | 0 | 1 | 0 | 2.58 | 0 | 0.42 | 1.540526 | 17.04
n-i-p | Spiro-OMeTAD | 0 | 0 | Li-TFSI+t-BP | c-TiO2 | m-TiO2 | 0 | 0 | Ag | FTO | 11.7 | GBL:DMSO(1:1) | 0 | spin-coating | toluene | 100 | 10 | 0 | 0 | 0 | 0 | 0 | 0 | 0 | 0 | 0 | 0 | Series | 5 | 0 | 0 | 0 | 0 | 0 | 0 | 0 | 0 | 0 | 0 | 0 | 0 | 0 | 0 | 0 | 0 | 0 | 0 | 0 | 1 | 0 | 0 | 1 | 0 | 3 | 0 | 0 | 1.53477 | 16.03
p-i-n | NiOx | 0 | 0 | 0 | PCBM | PEI | 0 | 0 | Ag | FTO | 3.75 | DMSO+GBL | 0 | blade-coating | 0 | 150 | 10 | 0 | 0 | 0 | 0 | 0 | 0 | 0 | 0 | 0 | 0 | Series | 0 | 0 | 0 | 0 | 0 | 0 | 0 | 0 | 0 | 0 | 0 | 0 | 0 | 0 | 0 | 0 | 0 | 0 | 0 | 0 | 1 | 0 | 0 | 1 | 0 | 3 | 0 | 0 | 1.53477 | 9.81
n-i-p | P3HT | 0 | 0 | Li-TFSI+t-BP+FK209 | c-TiO2 | m-TiO2 | 0 | 0 | Au | FTO | 1 | DMF+DMSO | CsI | spin-coating | CB | 100 | 60 | 0 | 0 | 0 | 0 | 0 | 0 | 0 | 0 | 0 | 0 | 0 | 0 | 0 | 0 | 0 | 0 | 0 | 0 | 0 | 0 | 0 | 0 | 0 | 0 | 0 | 0 | 0 | 0 | 0 | 0 | 0 | 0.11 | 0.89 | 0 | 1 | 0 | 2.67 | 0.33 | 0 | 1.624272 | 16.29
n-i-p | P3HT | 0 | 0 | Li-TFSI+t-BP+FK209 | c-TiO2 | m-TiO2 | 0 | 0 | Au | FTO | 43 | DMF+DMSO | CsI | spin-coating | CB | 100 | 60 | 0 | 0 | 1064 | 532 | 532 | 0 | 0 | 0 | 0 | 69.8 | Series | 14 | 0 | 0 | 0 | 0 | 0 | 0 | 0 | 0 | 0 | 0 | 0 | 0 | 0 | 0 | 0 | 0 | 0 | Nd:YVO4 | 0 | 0.11 | 0.89 | 0 | 1 | 0 | 2.67 | 0.33 | 0 | 1.624272 | 13.3
n-i-p | Spiro-OMeTAD | 0 | 0 | Li-TFSI+t-BP+FK209 | c-TiO2 | 0 | 0 | 0 | Au | FTO | 100 | ACN+2-ME+DMSO | 0 | slot die-coating | 0 | 210 | 5 | 0 | 0 | 0 | 0 | 0 | 0 | 0 | 0 | 0 | 0 | Series | 7 | 0 | 0 | 0 | 0 | 0 | 0 | 0 | 0 | 0 | 0 | 0 | 0 | 0 | 0 | 0 | 0 | 0 | 0 | 1 | 0 | 0 | 0 | 1 | 0 | 2.77 | 0.23 | 0 | 1.739329 | 8.07
n-i-p | Spiro-OMeTAD | 0 | 0 | Li-TFSI+t-BP+FK209 | c-TiO2 | 0 | 0 | 0 | Au | FTO | 5 | ACN+2-ME+DMSO | 0 | slot die-coating | 0 | 210 | 5 | 0 | 0 | 0 | 0 | 0 | 0 | 0 | 0 | 0 | 0 | Series | 0 | 0 | 0 | 0 | 0 | 0 | 0 | 0 | 0 | 0 | 0 | 0 | 0 | 0 | 0 | 0 | 0 | 0 | 0 | 1 | 0 | 0 | 0 | 1 | 0 | 2.77 | 0.23 | 0 | 1.739329 | 16.03
n-i-p | 0 | 0 | 0 | 0 | m-TiO2 | ZrO2 | 0 | 0 | Carbon | FTO | 10 | GBL | 5-AVAI | drop casting | 0 | 100 | 10 | 0 | 0 | 0 | 0 | 0 | 0 | 0 | 0 | 0 | 0 | Series | 0 | 0 | 0 | 0 | 0 | 0 | 0 | 0 | 0 | 0 | 0 | 0 | 0 | 0 | 0 | 0 | 0 | 0 | 0 | 0 | 1 | 0 | 0 | 1 | 0 | 3 | 0 | 0 | 1.53477 | 12.64
n-i-p | 0 | 0 | 0 | 0 | m-TiO2 | ZrO2 | 0 | 0 | Carbon | FTO | 60.08 | GBL | 5-AVAI | slot die-coating | 0 | 50 | 240 | 0 | 0 | 0 | 0 | 0 | 0 | 0 | 0 | 0 | 0 | Series | 9 | 0 | 0 | 0 | 0 | 0 | 0 | 0 | 0 | 0 | 0 | 0 | 0 | 0 | 0 | 0 | 0 | 0 | 0 | 0 | 1 | 0 | 0 | 1 | 0 | 3 | 0 | 0 | 1.53477 | 12.87
p-i-n | NiOx | 0 | 0 | 0 | C60 | BCP | 0 | 0 | Au | ITO | 2.3 | 0 | 0 | evaporation | 0 | 100 | 10 | 0 | 0 | 0 | 0 | 0 | 0 | 0 | 0 | 0 | 0 | Series | 5 | 0 | 0 | 0 | 0 | 0 | 0 | 0 | 0 | 0 | 0 | 0 | 0 | 0 | 0 | 0 | 0 | 0 | 0 | 0 | 1 | 0 | 0 | 1 | 0 | 3 | 0 | 0 | 1.53477 | 12.4
n-i-p | 0 | 0 | 0 | 0 | m-TiO2 | ZrO2 | 0 | 0 | Carbon | FTO | 60.09 | GBL | 5-AVAI | drop casting | 0 | 75 | 60 | 0 | 0 | 1064 | 0 | 0 | 0 | 0 | 0 | 0 | 0 | Series | 9 | 0 | 0 | 0 | 0 | 0 | 0 | 0 | 0 | 0 | 0 | 0 | 0 | 0 | 0 | 0 | 0 | 0 | 0 | 0 | 1 | 0 | 0 | 1 | 0 | 3 | 0 | 0 | 1.53477 | 10.09
n-i-p | Spiro-OMeTAD | 0 | 0 | Li-TFSI+t-BP+FK209 | SnO2 | 0 | 0 | 0 | Au | FTO | 16.07 | DMF:DMSO(4:1) | 0 | spin-coating | EA | 120 | 45 | 0 | 0 | 0 | 0 | 0 | 0 | 0 | 0 | 0 | 0 | Series | 6 | 0 | 0 | 0 | 0 | 0 | 0 | 0 | 0 | 0 | 0 | 0 | 0 | 0 | 0 | 0 | 0 | 0 | 0 | 0.05 | 0.1425 | 0.8075 | 0 | 1 | 0 | 2.55 | 0.45 | 0 | 1.628808 | 16.16
p-i-n | PTAA | AI2O3 | 0 | 0 | C60 | SnO2 | PEAI | 0 | Ag | ITO | 1 | DMF:NMP (6:1) | PbCl2+FAI | slot die-coating | 0 | 120 | 10 | 150 | 10 | 0 | 0 | 0 | 0 | 0 | 0 | 0 | 0 | 0 | 0 | 0 | 0 | 0 | 0 | 0 | 0 | 0 | 0 | 0 | 0 | 0 | 0 | 0 | 0 | 0 | 0 | 0 | 0 | 0.17 | 0 | 0.83 | 0 | 1 | 0 | 3 | 0 | 0 | 1.549992 | 18.89
p-i-n | PTAA | AI2O3 | 0 | 0 | C60 | SnO2 | PEAI | 0 | Ag | ITO | 60.84 | DMF:NMP (6:1) | PbCl2+FAI | slot die-coating | 0 | 120 | 10 | 150 | 10 | 1064 | 532 | 532 | 370.7 | 83.9 | 123.9 | 136.7 | 93.8 | Series | 13 | 0 | 0 | 0 | 0 | 0 | 0 | 0 | 0 | 0 | 0 | 0 | 0 | 0 | 0 | 0 | 5.2 | 21 | Helios | 0.17 | 0 | 0.83 | 0 | 1 | 0 | 3 | 0 | 0 | 1.549992 | 17.56
n-i-p | Spiro-OMeTAD | 0 | 0 | Li-TFSI+t-BP+FK209 | SnO2 | 0 | 0 | 0 | Au | FTO | 16.07 | DMF:DMSO(4:1) | CsI+KI | spin-coating | EA | 120 | 45 | 0 | 0 | 0 | 0 | 0 | 0 | 0 | 0 | 0 | 0 | Series | 6 | 0 | 0 | 0 | 0 | 0 | 0 | 0 | 0 | 0 | 0 | 0 | 0 | 0 | 0 | 0 | 0 | 0 | Universal Laser Systems | 0 | 0.15 | 0.85 | 0 | 1 | 0 | 2.55 | 0.45 | 0 | 1.624743 | 14.71
p-i-n | PEDOT:PSS | 0 | 0 | 0 | C60 | BCP | 0 | 0 | Ag | ITO | 25.563 | 2P | 0 | spin-coating | EA | 100 | 10 | 0 | 0 | 0 | 0 | 0 | 0 | 0 | 0 | 0 | 0 | Series | 9 | 0 | 0 | 0 | 0 | 0 | 0 | 0 | 0 | 0 | 0 | 0 | 0 | 0 | 0 | 0 | 0 | 0 | 0 | 0 | 1 | 0 | 0 | 1 | 0 | 3 | 0 | 0 | 1.53477 | 13.04
n-i-p | Spiro-OMeTAD | 0 | PEAI | Li-TFSI+t-BP | SnO2 | 0 | 0 | 0 | Au | FTO | 10.01 | DMF:DMSO(3:1) | 0 | spin-coating | CB | 120 | 20 | 0 | 0 | 355 | 355 | 355 | 600 | 20 | 185 | 118 | 0 | Series | 6 | 0 | 0 | 0 | 0 | 0 | 0 | 80 | 0 | 0 | 0 | 0 | 0 | 0 | 0 | 0 | 109 | 164 | Nd:YVO4 | 0.05 | 0.1 | 0.85 | 0 | 1 | 0 | 2.91 | 0.09 | 0 | 1.548557 | 20.98
n-i-p | Spiro-OMeTAD | 0 | 0 | Li-TFSI+t-BP+FK209 | SnO2 | 0 | 0 | Urea | Au | FTO | 16.07 | 0 | CsBr+SrI2 | evaporation | 0 | 100 | 10 | 0 | 0 | 0 | 0 | 0 | 0 | 0 | 0 | 0 | 0 | Series | 6 | 0 | 0 | 0 | 0 | 0 | 0 | 0 | 0 | 0 | 0 | 0 | 0 | 0 | 0 | 0 | 0 | 0 | 0 | 0.24 | 0 | 0.76 | 0 | 1 | 0 | 3 | 0 | 0 | 1.557073 | 13.92
n-i-p | Spiro-OMeTAD | 0 | 0 | Li-TFSI+t-BP+FK102 | c-TiO2 | m-TiO2 | 0 | 0 | Au | FTO | 5.02 | GBL:DMSO(7:3) | 0 | spin-coating | CB | 100 | 10 | 0 | 0 | 355 | 532 | 532 | 820 | 74 | 180 | 190 | 84 | Series | 7 | 600 | 30 | 0 | 0 | 0 | 0 | 35 | 0 | 0 | 0 | 0 | 35 | 0 | 0 | 0 | 0 | 0 | Newport | 0 | 1 | 0 | 0 | 1 | 0 | 3 | 0 | 0 | 1.53477 | 6.6
n-i-p | Spiro-OMeTAD | 0 | 0 | Li-TFSI+t-BP+FK102 | c-TiO2 | m-TiO2 | 0 | 0 | Au | FTO | 5.02 | GBL:DMSO(7:3) | 0 | spin-coating | CB | 100 | 10 | 0 | 0 | 355 | 532 | 532 | 750 | 74 | 105 | 190 | 85 | Series | 7 | 600 | 30 | 0 | 0 | 0 | 0 | 35 | 0 | 0 | 0 | 0 | 35 | 0 | 0 | 0 | 0 | 0 | Newport | 0 | 1 | 0 | 0 | 1 | 0 | 3 | 0 | 0 | 1.53477 | 4.89
n-i-p | Spiro-OMeTAD | 0 | 0 | Li-TFSI+t-BP+FK102 | c-TiO2 | m-TiO2 | 0 | 0 | Au | FTO | 5.02 | GBL:DMSO(7:3) | 0 | spin-coating | CB | 100 | 10 | 0 | 0 | 355 | 532 | 532 | 710 | 73 | 45 | 185 | 86 | Series | 7 | 600 | 30 | 0 | 0 | 0 | 0 | 35 | 0 | 0 | 0 | 0 | 35 | 0 | 0 | 0 | 0 | 0 | Newport | 0 | 1 | 0 | 0 | 1 | 0 | 3 | 0 | 0 | 1.53477 | 3.6
n-i-p | Spiro-OMeTAD | 0 | Crown | Li-TFSI+t-BP | ZnO-ZnS | m-TiO2 | 0 | 0 | Au | FTO | 8 | DMF+NMP | 0 | blade-coating | 0 | 170 | 30 | 0 | 0 | 0 | 0 | 0 | 2070 | 500 | 250 | 350 | 0 | Series | 4 | 0 | 0 | 0 | 0 | 0 | 0 | 0 | 0 | 0 | 0 | 0 | 0 | 0 | 0 | 0 | 663 | 307 | Hangzhou Zhongneng Optoelectronic Technology | 1 | 0 | 0 | 0 | 1 | 0 | 3 | 0 | 0 | 1.681876 | 11.87
n-i-p | Spiro-OMeTAD | 0 | 0 | Li-TFSI+t-BP | c-TiO2 | 0 | 0 | 0 | Au | FTO | 12 | DMF:DMSO(14:0.65) | 0 | spray-coating+Chemical vapor deposition | 0 | 100 | 5 | 150 | 20 | 0 | 0 | 0 | 0 | 1000 | 1450 | 1400 | 40 | Series | 6 | 0 | 0 | 0 | 0 | 0 | 0 | 0 | 0 | 0 | 0 | 0 | 0 | 0 | 0 | 0 | 0 | 0 | 0 | 0 | 0 | 1 | 0 | 1 | 0 | 2.55 | 0.45 | 0 | 1.601046 | 14.7
n-i-p | Spiro-OMeTAD | 0 | 0 | Li-TFSI+t-BP | c-TiO2 | 0 | 0 | 0 | Au | FTO | 4 | DMF:DMSO(14:0.65) | 0 | spray-coating+Chemical vapor deposition | 0 | 100 | 5 | 150 | 20 | 0 | 0 | 0 | 0 | 1000 | 1450 | 1400 | 0 | 0 | 0 | 0 | 0 | 0 | 0 | 0 | 0 | 0 | 0 | 0 | 0 | 0 | 0 | 0 | 0 | 0 | 0 | 0 | 0 | 0 | 0 | 1 | 0 | 1 | 0 | 2.55 | 0.45 | 0 | 1.601046 | 15.6
n-i-p | Spiro-OMeTAD | 0 | 0 | Li-TFSI+t-BP | c-TiO2 | 0 | 0 | 0 | Au | ITO | 4 | GBL+EtOH+AcOH | PbCl2 | spin-coating | 0 | 140 | 10 | 0 | 0 | 0 | 0 | 0 | 0 | 0 | 0 | 0 | 0 | Series | 4 | 0 | 0 | 0 | 0 | 0 | 0 | 0 | 0 | 0 | 0 | 0 | 0 | 0 | 0 | 0 | 0 | 0 | 0 | 0 | 1 | 0 | 0 | 1 | 0 | 3 | 0 | 0 | 1.53477 | 11.9
p-i-n | NiOx | AI2O3 | 0 | 0 | PCBM | Rhodamine | methyl ammonium chloride | 0 | Ag | ITO | 17 | IPA | 0 | spin-coating | 0 | 100 | 10 | 0 | 0 | 0 | 0 | 0 | 1181 | 58 | 25 | 51 | 0 | Series | 0 | 0 | 0 | 0 | 0 | 0 | 0 | 0 | 0 | 0 | 0 | 0 | 0 | 0 | 0 | 0 | 551 | 496 | 0 | 0 | 1 | 0 | 0 | 1 | 0 | 3 | 0 | 0 | 1.53477 | 4.76
p-i-n | NiOx | AI2O3 | 0 | 0 | PCBM | Rhodamine | methyl ammonium chloride | 0 | Ag | ITO | 50 | IPA | 0 | spin-coating | 0 | 100 | 10 | 0 | 0 | 0 | 0 | 0 | 1181 | 58 | 25 | 51 | 0 | Series | 0 | 0 | 0 | 0 | 0 | 0 | 0 | 0 | 0 | 0 | 0 | 0 | 0 | 0 | 0 | 0 | 551 | 496 | 0 | 0 | 1 | 0 | 0 | 1 | 0 | 3 | 0 | 0 | 1.53477 | 2.48
n-i-p | Spiro-OMeTAD | 0 | 0 | Li-TFSI+t-BP+FK209 | SnO2 | 0 | 0 | 0 | Au | FTO | 100 | ACN | 0 | D-bar coating | 0 | 150 | 5 | 0 | 0 | 0 | 0 | 0 | 0 | 0 | 0 | 0 | 0 | Series | 0 | 0 | 0 | 0 | 0 | 0 | 0 | 0 | 0 | 0 | 0 | 0 | 0 | 0 | 0 | 0 | 0 | 0 | 0 | 0 | 1 | 0 | 0 | 1 | 0 | 3 | 0 | 0 | 1.53477 | 17.82
n-i-p | Spiro-OMeTAD | 0 | 0 | Li-TFSI | c-TiO2 | 0 | 0 | 0 | Au | ITO | 3.8 | DMF | PbCl2 | spray-coating | 0 | 100 | 60 | 0 | 0 | 0 | 0 | 0 | 0 | 0 | 0 | 0 | 0 | Series | 4 | 0 | 0 | 0 | 0 | 0 | 0 | 0 | 0 | 0 | 0 | 0 | 0 | 0 | 0 | 0 | 0 | 0 | 0 | 0 | 1 | 0 | 0 | 1 | 0 | 3 | 0 | 0 | 1.53477 | 11.7
n-i-p | Spiro-OMeTAD | 0 | 0 | Li-TFSI+t-BP | c-TiO2 | 0 | 0 | 0 | Au | FTO | 12 | DMF+DMSO | 0 | spin-coating | 0 | 150 | 20 | 0 | 0 | 0 | 0 | 0 | 0 | 0 | 0 | 0 | 0 | Series | 6 | 0 | 0 | 0 | 0 | 0 | 0 | 0 | 0 | 0 | 0 | 0 | 0 | 0 | 0 | 0 | 0 | 0 | 0 | 0.07 | 0 | 0.93 | 0 | 1 | 0 | 3 | 0 | 0 | 1.531651 | 13.4
n-i-p | Spiro-OMeTAD | 0 | 0 | Li-TFSI+t-BP | SnO2 | 0 | 2-CF3-PEAI | 0 | Au+Ag | FTO | 14.4 | 0 | 0 | evaporation | 0 | 170 | 15 | 0 | 0 | 0 | 0 | 0 | 0 | 0 | 0 | 0 | 0 | Series | 0 | 0 | 0 | 0 | 0 | 0 | 0 | 0 | 0 | 0 | 0 | 0 | 0 | 0 | 0 | 0 | 0 | 0 | 0 | 0.05 | 0 | 0.95 | 0 | 1 | 0 | 3 | 0 | 0 | 1.51905 | 19.87
n-i-p | Spiro-OMeTAD | 0 | 0 | Li-TFSI+t-BP+FK209 | c-TiO2 | SnO2 | 0 | 0 | Au | FTO | 10.8 | DMF+DMSO+IPA | 0 | slot die-coating | 0 | 150 | 15 | 0 | 0 | 355 | 532 | 532 | 350 | 48 | 90 | 25 | 90 | Series | 6 | 0 | 500 | 0 | 12.7 | 0 | 0 | 400 | 0 | 0.5 | 0 | 0 | 400 | 0 | 0.5 | 0 | 134 | 53 | INNOLAS | 0.05 | 0.4 | 0.55 | 0 | 1 | 0 | 2.88 | 0.12 | 0 | 1.587487 | 16.6
n-i-p | Spiro-OMeTAD | 0 | 0 | Li-TFSI+t-BP | c-TiO2 | 0 | 0 | 0 | Au | FTO | 1 | DMF | 0 | spin-coating | 0 | 100 | 10 | 0 | 0 | 0 | 0 | 0 | 0 | 0 | 0 | 0 | 0 | 0 | 0 | 0 | 0 | 0 | 0 | 0 | 0 | 0 | 0 | 0 | 0 | 0 | 0 | 0 | 0 | 0 | 0 | 0 | 0 | 0 | 1 | 0 | 0 | 1 | 0 | 3 | 0 | 0 | 1.53477 | 18.65
n-i-p | Spiro-OMeTAD | 0 | 0 | Li-TFSI+t-BP | c-TiO2 | 0 | 0 | 0 | Au | FTO | 6.12 | DMF | 0 | spin-coating | 0 | 100 | 10 | 0 | 0 | 0 | 0 | 0 | 0 | 0 | 0 | 0 | 30.22 | Series | 4 | 0 | 0 | 0 | 0 | 0 | 0 | 0 | 0 | 0 | 0 | 0 | 0 | 0 | 0 | 0 | 0 | 0 | 0 | 0 | 1 | 0 | 0 | 1 | 0 | 3 | 0 | 0 | 1.53477 | 13.14
n-i-p | Spiro-OMeTAD | 0 | 0 | Li-TFSI+t-BP | c-TiO2 | 0 | 0 | 0 | Au | FTO | 10.13 | DMF | 0 | spin-coating | 0 | 100 | 10 | 0 | 0 | 0 | 0 | 0 | 0 | 0 | 0 | 0 | 33.47 | Series | 5 | 0 | 0 | 0 | 0 | 0 | 0 | 0 | 0 | 0 | 0 | 0 | 0 | 0 | 0 | 0 | 0 | 0 | 0 | 0 | 1 | 0 | 0 | 1 | 0 | 3 | 0 | 0 | 1.53477 | 12.31
n-i-p | Spiro-OMeTAD | 0 | 0 | Li-TFSI+t-BP | c-TiO2 | 0 | 0 | 0 | Au | FTO | 6.51 | DMF | 0 | spin-coating | 0 | 100 | 10 | 0 | 0 | 0 | 0 | 0 | 0 | 0 | 0 | 0 | 32.15 | Parallel | 3 | 0 | 0 | 0 | 0 | 0 | 0 | 0 | 0 | 0 | 0 | 0 | 0 | 0 | 0 | 0 | 0 | 0 | 0 | 0 | 1 | 0 | 0 | 1 | 0 | 3 | 0 | 0 | 1.53477 | 5.49
n-i-p | Spiro-OMeTAD | 0 | 0 | Li-TFSI+t-BP | c-TiO2 | 0 | 0 | 0 | Au | FTO | 20.8 | DMF:DMSO (4:1) | t-BA | spin-coating | CB | 110 | 60 | 0 | 0 | 0 | 0 | 0 | 0 | 0 | 0 | 0 | 0 | Series | 10 | 0 | 0 | 0 | 0 | 0 | 0 | 0 | 0 | 0 | 0 | 0 | 0 | 0 | 0 | 0 | 0 | 0 | 0 | 0.05 | 0.1615 | 0.7885 | 0 | 1 | 0 | 2.49 | 0.51 | 0 | 1.637322 | 14.45
n-i-p | Spiro-OMeTAD | 0 | 0 | Li-TFSI+t-BP | c-TiO2 | 0 | 0 | 0 | Au | FTO | 20.8 | DMF:DMSO (4:1) | 0 | spin-coating | CB | 110 | 60 | 0 | 0 | 0 | 0 | 0 | 0 | 0 | 0 | 0 | 0 | Series | 10 | 0 | 0 | 0 | 0 | 0 | 0 | 0 | 0 | 0 | 0 | 0 | 0 | 0 | 0 | 0 | 0 | 0 | 0 | 0.05 | 0.1615 | 0.7885 | 0 | 1 | 0 | 2.49 | 0.51 | 0 | 1.637322 | 12.64
p-i-n | PEDOT:PSS | 0 | 0 | 0 | C60 | PC60BM | 0 | 0 | Ag | ITO | 10 | DMF | PbCl2+PbAc2 | slot die-coating | 0 | 100 | 5 | 0 | 0 | 0 | 0 | 0 | 0 | 0 | 0 | 0 | 0 | Series | 4 | 0 | 0 | 0 | 0 | 0 | 0 | 0 | 0 | 0 | 0 | 0 | 0 | 0 | 0 | 0 | 0 | 0 | 0 | 0 | 1 | 0 | 0 | 1 | 0 | 3 | 0 | 0 | 1.53477 | 8.3
n-i-p | Spiro-OMeTAD | 0 | 0 | Li-TFSI+t-BP | c-TiO2 | m-TiO2 | 0 | 0 | Au | FTO | 10.08 | DMF | MAI | spin-coating | 0 | 120 | 60 | 0 | 0 | 532 | 532 | 532 | 0 | 0 | 0 | 0 | 0 | Series | 0 | 0 | 0 | 0 | 0 | 0 | 0 | 0 | 0 | 0 | 0 | 0 | 0 | 0 | 0 | 0 | 0 | 0 | Nd:YVO4 | 0 | 1 | 0 | 0 | 1 | 0 | 1.8 | 0 | 1.2 | 1.624687 | 5.94
n-i-p | Spiro-OMeTAD | 0 | 0 | Li-TFSI+t-BP | c-TiO2 | m-TiO2 | 0 | 0 | Au | FTO | 9.6 | DMF | MAI | spin-coating | 0 | 120 | 60 | 0 | 0 | 532 | 532 | 532 | 0 | 0 | 0 | 0 | 0 | Series | 0 | 0 | 0 | 0 | 0 | 0 | 0 | 0 | 0 | 0 | 0 | 0 | 0 | 0 | 0 | 0 | 0 | 0 | Nd:YVO4 | 0 | 1 | 0 | 0 | 1 | 0 | 1.8 | 0 | 1.2 | 1.624687 | 6.26
n-i-p | Spiro-OMeTAD | 0 | 0 | Li-TFSI+t-BP | c-TiO2 | m-TiO2 | 0 | 0 | Au | FTO | 8.8 | DMF | MAI | spin-coating | 0 | 120 | 60 | 0 | 0 | 532 | 532 | 532 | 0 | 0 | 0 | 0 | 0 | Series | 0 | 0 | 0 | 0 | 0 | 0 | 0 | 0 | 0 | 0 | 0 | 0 | 0 | 0 | 0 | 0 | 0 | 0 | Nd:YVO4 | 0 | 1 | 0 | 0 | 1 | 0 | 1.8 | 0 | 1.2 | 1.624687 | 8.07
n-i-p | EH44 | MoO3 | 0 | t-BP | SnO2 | 0 | 0 | 0 | Al | ITO | 7.25 | DMF:DMSO(3.3:1) | 0 | spin-coating | CB | 100 | 10 | 0 | 0 | 532 | 532 | 532 | 0 | 0 | 200 | 0 | 92.5 | Series | 4 | 0 | 0 | 0 | 0 | 0 | 0 | 0 | 0 | 0 | 0 | 0 | 0 | 0 | 0 | 0 | 300 | 250 | 0 | 0.05 | 0.16 | 0.79 | 0 | 1 | 0 | 2.49 | 0.51 | 0 | 1.631436 | 14.9
n-i-p | Spiro-OMeTAD | 0 | 0 | Li-TFSI+t-BP+FK209 | c-TiO2 | SnO2 | 0 | Acac | Au | FTO | 15 | DMF:DMSO (4:1) | 0 | spin-coating | CB | 100 | 60 | 0 | 0 | 0 | 0 | 0 | 0 | 0 | 0 | 0 | 0 | Series | 0 | 0 | 0 | 0 | 0 | 0 | 0 | 0 | 0 | 0 | 0 | 0 | 0 | 0 | 0 | 0 | 0 | 0 | 0 | 0 | 0.15 | 0.85 | 0 | 1 | 0 | 2.55 | 0.45 | 0 | 1.624743 | 16.7
n-i-p | Spiro-OMeTAD | 0 | 0 | Li-TFSI+t-BP+FK209 | SnO2 | bl-TiO2 | 0 | 0 | Au | FTO | 10 | DMF:DMSO (4:1) | 0 | spin-coating | EA | 120 | 50 | 0 | 0 | 0 | 0 | 0 | 0 | 0 | 0 | 0 | 0 | Series | 0 | 0 | 0 | 0 | 0 | 0 | 0 | 0 | 0 | 0 | 0 | 0 | 0 | 0 | 0 | 0 | 0 | 0 | Hongtuo | 0 | 0.15 | 0.85 | 0 | 1 | 0 | 2.55 | 0.45 | 0 | 1.624743 | 14.39
n-i-p | Spiro-OMeTAD | 0 | 0 | Li-TFSI+t-BP+FK209 | TiO2 | 0 | 0 | NbCl3 | Au | FTO | 6.75 | DMF+DMSO | 0 | spin-coating | 0 | 130 | 15 | 0 | 0 | 0 | 0 | 0 | 0 | 0 | 0 | 0 | 0 | Series | 0 | 0 | 0 | 0 | 0 | 0 | 0 | 0 | 0 | 0 | 0 | 0 | 0 | 0 | 0 | 0 | 0 | 0 | 0 | 0.1 | 0.05 | 0.85 | 0 | 1 | 0 | 2.85 | 0.15 | 0 | 1.54436 | 16.57
n-i-p | Spiro-OMeTAD | 0 | 0 | Li-TFSI+t-BP+FK209 | c-TiO2 | m-TiO2 | 0 | 0 | Au | FTO | 10 | DMF:DMSO (4:1) | PbCl2 | spin-coating | EA | 100 | 60 | 0 | 0 | 0 | 0 | 0 | 0 | 0 | 0 | 0 | 0 | Series | 6 | 0 | 0 | 0 | 0 | 0 | 0 | 0 | 0 | 0 | 0 | 0 | 0 | 0 | 0 | 0 | 0 | 0 | 0 | 0.05 | 0.1615 | 0.7885 | 0 | 1 | 0 | 2.49 | 0.51 | 0 | 1.637322 | 15.11
n-i-p | 0 | 0 | 0 | 0 | TiO2 | ZrO2 | 0 | 0 | Carbon | FTO | 3.15 | GBL | 5-AVAI | spin-coating | 0 | 50 | 60 | 0 | 0 | 0 | 0 | 0 | 0 | 0 | 0 | 0 | 0 | Series | 0 | 0 | 0 | 0 | 0 | 0 | 0 | 0 | 0 | 0 | 0 | 0 | 0 | 0 | 0 | 0 | 0 | 0 | 0 | 0 | 1 | 0 | 0 | 1 | 0 | 3 | 0 | 0 | 1.53477 | 10.2
n-i-p | 0 | 0 | 0 | 0 | TiO2 | ZrO2 | 0 | 0 | Carbon | FTO | 5.25 | GBL | 5-AVAI | spin-coating | 0 | 50 | 60 | 0 | 0 | 0 | 0 | 0 | 0 | 0 | 0 | 0 | 0 | Series | 0 | 0 | 0 | 0 | 0 | 0 | 0 | 0 | 0 | 0 | 0 | 0 | 0 | 0 | 0 | 0 | 0 | 0 | 0 | 0 | 1 | 0 | 0 | 1 | 0 | 3 | 0 | 0 | 1.53477 | 9.89
n-i-p | 0 | 0 | 0 | 0 | TiO2 | ZrO2 | 0 | 0 | Carbon | FTO | 4.2 | GBL | 5-AVAI | spin-coating | 0 | 50 | 60 | 0 | 0 | 0 | 0 | 0 | 0 | 0 | 0 | 0 | 0 | Series | 0 | 0 | 0 | 0 | 0 | 0 | 0 | 0 | 0 | 0 | 0 | 0 | 0 | 0 | 0 | 0 | 0 | 0 | 0 | 0 | 1 | 0 | 0 | 1 | 0 | 3 | 0 | 0 | 1.53477 | 10.2
p-i-n | TPA-PT-C6 | 0 | 0 | CA-Br | PCBM | BCP | 0 | 0 | Ag | ITO | 1.02 | DMF:DMSO (4:1) | 0 | spin-coating | toluene | 100 | 10 | 0 | 0 | 0 | 0 | 0 | 0 | 0 | 0 | 0 | 0 | 0 | 0 | 0 | 0 | 0 | 0 | 0 | 0 | 0 | 0 | 0 | 0 | 0 | 0 | 0 | 0 | 0 | 0 | 0 | 0 | 0 | 1 | 0 | 0 | 1 | 0 | 3 | 0 | 0 | 1.53477 | 17.49
p-i-n | TPA-PT-C6 | 0 | 0 | CA-Br | PCBM | BCP | 0 | 0 | Ag | ITO | 36 | DMF:DMSO (4:1) | 0 | spin-coating | toluene | 100 | 10 | 0 | 0 | 0 | 0 | 0 | 0 | 0 | 0 | 0 | 0 | Series | 0 | 0 | 0 | 0 | 0 | 0 | 0 | 0 | 0 | 0 | 0 | 0 | 0 | 0 | 0 | 0 | 0 | 0 | 0 | 0 | 1 | 0 | 0 | 1 | 0 | 3 | 0 | 0 | 1.53477 | 12.67
n-i-p | P3HT | 0 | 0 | Li-TFSI+t-BP | bl-TiO2 | m-TiO2 | 0 | 0 | Au | FTO | 25 | DMSO | 0 | spin-coating | 0 | 160 | 5 | 0 | 0 | 355 | 355 | 355 | 0 | 100 | 200 | 200 | 98 | Series | 0 | 0 | 0 | 0 | 0 | 0 | 0 | 0 | 0 | 0 | 0 | 0 | 0 | 0 | 0 | 0 | 0 | 0 | Nd:YVO4 | 1 | 0 | 0 | 0 | 1 | 0 | 2 | 1 | 0 | 1.799575 | 11.58
p-i-n | MoO3 | PEDOT：PSS | 0 | 0 | C60 | BCP | PCBBM | 0 | Ag | Ag | 1 | DMSO | KCl+PbI2 | spin-coating | 0 | 105 | 65 | 0 | 0 | 0 | 0 | 0 | 0 | 0 | 0 | 0 | 0 | 0 | 0 | 0 | 0 | 0 | 0 | 0 | 0 | 0 | 0 | 0 | 0 | 0 | 0 | 0 | 0 | 0 | 0 | 0 | 0 | 0 | 1 | 0 | 0 | 1 | 0 | 3 | 0 | 0 | 1.53477 | 13.54
p-i-n | MoO3 | PEDOT：PSS | 0 | 0 | C60 | BCP | PCBBM | 0 | Ag | ITO | 1 | DMSO | KCl+PbI2 | spin-coating | 0 | 105 | 65 | 0 | 0 | 0 | 0 | 0 | 0 | 0 | 0 | 0 | 0 | 0 | 0 | 0 | 0 | 0 | 0 | 0 | 0 | 0 | 0 | 0 | 0 | 0 | 0 | 0 | 0 | 0 | 0 | 0 | 0 | 0 | 1 | 0 | 0 | 1 | 0 | 3 | 0 | 0 | 1.53477 | 12.02
p-i-n | MoO3 | PEDOT：PSS | 0 | 0 | C60 | BCP | PCBBM | 0 | Ag | Au | 1 | DMSO | KCl+PbI2 | spin-coating | 0 | 105 | 65 | 0 | 0 | 0 | 0 | 0 | 0 | 0 | 0 | 0 | 0 | 0 | 0 | 0 | 0 | 0 | 0 | 0 | 0 | 0 | 0 | 0 | 0 | 0 | 0 | 0 | 0 | 0 | 0 | 0 | 0 | 0 | 1 | 0 | 0 | 1 | 0 | 3 | 0 | 0 | 1.53477 | 13.22
p-i-n | MoO3 | PEDOT：PSS | 0 | 0 | C60 | BCP | PCBBM | 0 | Ag | Al | 1 | DMSO | KCl+PbI2 | spin-coating | 0 | 105 | 65 | 0 | 0 | 0 | 0 | 0 | 0 | 0 | 0 | 0 | 0 | 0 | 0 | 0 | 0 | 0 | 0 | 0 | 0 | 0 | 0 | 0 | 0 | 0 | 0 | 0 | 0 | 0 | 0 | 0 | 0 | 0 | 1 | 0 | 0 | 1 | 0 | 3 | 0 | 0 | 1.53477 | 9.36
p-i-n | MoO3 | PEDOT：PSS | 0 | 0 | C60 | BCP | PCBBM | 0 | Ag | Cu | 1 | DMSO | KCl+PbI2 | spin-coating | 0 | 105 | 65 | 0 | 0 | 0 | 0 | 0 | 0 | 0 | 0 | 0 | 0 | 0 | 0 | 0 | 0 | 0 | 0 | 0 | 0 | 0 | 0 | 0 | 0 | 0 | 0 | 0 | 0 | 0 | 0 | 0 | 0 | 0 | 1 | 0 | 0 | 1 | 0 | 3 | 0 | 0 | 1.53477 | 10.21
p-i-n | NiOx | Me-4PACz | 0 | 0 | C60 | BCP | LiF | 0 | Cu | ITO | 1 | DMF:NMP(95:5) | FACl | blade-coating | 0 | 130 | 30 | 0 | 0 | 0 | 0 | 0 | 0 | 0 | 0 | 0 | 0 | 0 | 0 | 0 | 0 | 0 | 0 | 0 | 0 | 0 | 0 | 0 | 0 | 0 | 0 | 0 | 0 | 0 | 0 | 0 | 0 | 0.2 | 0 | 0.8 | 0 | 1 | 0 | 2.841 | 0.159 | 0 | 1.557638 | 20.5
p-i-n | NiOx | 0 | 0 | 0 | C60 | BCP | LiF | 0 | Cu | ITO | 4 | DMF:NMP(95:5) | FACl | blade-coating | 0 | 130 | 30 | 0 | 0 | 0 | 0 | 0 | 180 | 21 | 104 | 8 | 94 | Series | 4 | 0 | 0 | 0 | 0 | 0 | 0 | 0 | 0 | 0 | 0 | 0 | 0 | 0 | 0 | 0 | 20 | 23 | 0 | 0.2 | 0 | 0.8 | 0 | 1 | 0 | 2.841 | 0.159 | 0 | 1.557638 | 17
p-i-n | NiOx | Me-4PACz | 0 | 0 | C60 | BCP | LiF | 0 | Cu | ITO | 4 | DMF:NMP(95:5) | FACl | blade-coating | 0 | 130 | 30 | 0 | 0 | 0 | 0 | 0 | 180 | 21 | 104 | 8 | 94 | Series | 4 | 0 | 0 | 0 | 0 | 0 | 0 | 0 | 0 | 0 | 0 | 0 | 0 | 0 | 0 | 0 | 20 | 23 | 0 | 0.2 | 0 | 0.8 | 0 | 1 | 0 | 2.841 | 0.159 | 0 | 1.557638 | 18.5
p-i-n | NiOx | Me-4PACz | 0 | I-76 | C60 | BCP | LiF | 0 | Cu | ITO | 4 | DMF:NMP(95:5) | FACl | blade-coating | 0 | 130 | 30 | 0 | 0 | 0 | 0 | 0 | 180 | 21 | 104 | 8 | 96.4 | Series | 4 | 0 | 0 | 0 | 0 | 0 | 0 | 0 | 0 | 0 | 0 | 0 | 0 | 0 | 0 | 0 | 20 | 23 | 0 | 0.2 | 0 | 0.8 | 0 | 1 | 0 | 2.841 | 0.159 | 0 | 1.557638 | 19.7
p-i-n | NiOx | 0 | 0 | 0 | C60 | BCP | LiF | 0 | Cu | ITO | 16 | DMF:NMP(95:5) | FACl | blade-coating | 0 | 130 | 30 | 0 | 0 | 0 | 0 | 0 | 283 | 37 | 109 | 12 | 94.3 | Series | 8 | 0 | 0 | 0 | 0 | 0 | 0 | 0 | 0 | 0 | 0 | 0 | 0 | 0 | 0 | 0 | 87 | 38 | 0 | 0.2 | 0 | 0.8 | 0 | 1 | 0 | 2.841 | 0.159 | 0 | 1.557638 | 15.2
p-i-n | NiOx | Me-4PACz | 0 | I-76 | C60 | BCP | LiF | 0 | Cu | ITO | 16 | DMF:NMP(95:5) | FACl | blade-coating | 0 | 130 | 30 | 0 | 0 | 0 | 0 | 0 | 283 | 37 | 109 | 12 | 94.3 | Series | 8 | 0 | 0 | 0 | 0 | 0 | 0 | 0 | 0 | 0 | 0 | 0 | 0 | 0 | 0 | 0 | 87 | 38 | 0 | 0.2 | 0 | 0.8 | 0 | 1 | 0 | 2.841 | 0.159 | 0 | 1.557638 | 17
p-i-n | NiOx | Me-4PACz | 0 | 0 | C60 | BCP | LiF | 0 | Cu | ITO | 100 | DMF:NMP(95:5) | FACl | blade-coating | 0 | 130 | 30 | 0 | 0 | 0 | 0 | 0 | 277 | 24 | 107 | 10 | 94.5 | Series | 20 | 0 | 0 | 0 | 0 | 0 | 0 | 0 | 0 | 0 | 0 | 0 | 0 | 0 | 0 | 0 | 56 | 80 | 0 | 0.2 | 0 | 0.8 | 0 | 1 | 0 | 2.841 | 0.159 | 0 | 1.557638 | 15.5
n-i-p | Spiro-OMeTAD | 0 | 0 | Li-TFSI+t-BP+FK209 | SnO2 | 0 | KOH | 0 | Au | PET+ITO | 16.07 | DMF:DMSO(4:1) | PbI2 | spin-coating | EA | 120 | 45 | 0 | 0 | 0 | 0 | 0 | 0 | 0 | 0 | 0 | 0 | Series | 6 | 0 | 0 | 0 | 0 | 0 | 0 | 0 | 0 | 0 | 0 | 0 | 0 | 0 | 0 | 0 | 0 | 0 | 0 | 0.05 | 0.1425 | 0.8075 | 0 | 1 | 0 | 2.55 | 0.45 | 0 | 1.628808 | 15.22
n-i-p | Spiro-OMeTAD | 0 | 0 | Li-TFSI+t-BP+FK209 | SnO2 | 0 | 0 | 0 | Au | PET+ITO | 16.07 | DMF:DMSO(4:1) | PbI2 | spin-coating | EA | 120 | 45 | 0 | 0 | 0 | 0 | 0 | 0 | 0 | 0 | 0 | 0 | Series | 6 | 0 | 0 | 0 | 0 | 0 | 0 | 0 | 0 | 0 | 0 | 0 | 0 | 0 | 0 | 0 | 0 | 0 | 0 | 0.05 | 0.1425 | 0.8075 | 0 | 1 | 0 | 2.55 | 0.45 | 0 | 1.628808 | 14.47
n-i-p | Spiro-TTB | 0 | 0 | 0 | C60 | BCP | 0 | 0 | Au | ITO | 4 | 0 | 0 | evaporation | 0 | 100 | 10 | 0 | 0 | 532 | 532 | 532 | 160 | 60 | 50 | 25 | 96 | Series | 5 | 50 | 10 | 0 | 0 | 0 | 33 | 10 | 0 | 0 | 0 | 100 | 10 | 0 | 0 | 0 | 8 | 17 | Nd:YVO4 | 0 | 1 | 0 | 0 | 1 | 0 | 3 | 0 | 0 | 1.53477 | 18
n-i-p | Spiro-TTB | 0 | 0 | 0 | C60 | BCP | 0 | 0 | Au | ITO | 51.1 | 0 | 0 | evaporation | 0 | 100 | 10 | 0 | 0 | 532 | 532 | 532 | 160 | 60 | 50 | 25 | 94 | Series | 18 | 50 | 10 | 0 | 0 | 0 | 33 | 10 | 0 | 0 | 0 | 100 | 10 | 0 | 0 | 0 | 8 | 17 | Nd:YVO4 | 0 | 1 | 0 | 0 | 1 | 0 | 3 | 0 | 0 | 1.53477 | 16.6
n-i-p | Spiro-OMeTAD | 0 | 0 | Li-TFSI+t-BP+FK209 | TiO2 | 0 | 0 | 0 | Au | ITO | 168 | DMF+DMSO | 0 | slot die-coating | 0 | 145 | 5 | 0 | 0 | 0 | 0 | 0 | 0 | 0 | 0 | 0 | 95 | Series | 0 | 0 | 0 | 0 | 0 | 0 | 0 | 0 | 0 | 0 | 0 | 0 | 0 | 0 | 0 | 0 | 0 | 0 | 0 | 0 | 1 | 0 | 0 | 1 | 0 | 3 | 0 | 0 | 1.53477 | 14.3
p-i-n | Py3 | AI2O3 | 0 | 0 | C60 | BCP | LiF | OAmI | Ag | ITO | 1 | DMF:DMSO:NMP(4:1:1) | PbI2 | spin-coating | EA (MASCN) | 90 | 1 | 150 | 10 | 0 | 0 | 0 | 0 | 0 | 0 | 0 | 0 | 0 | 0 | 0 | 0 | 0 | 0 | 0 | 0 | 0 | 0 | 0 | 0 | 0 | 0 | 0 | 0 | 0 | 0 | 0 | 0 | 0.05 | 0 | 0.95 | 0 | 1 | 0 | 3 | 0 | 0 | 1.51905 | 24.2
p-i-n | Py3 | AI2O3 | 0 | 0 | C60 | BCP | LiF | OAmI | Ag | ITO | 20.8 | DMF:DMSO:NMP(4:1:1) | PbI2 | spin-coating | EA (MASCN) | 90 | 1 | 150 | 10 | 0 | 0 | 0 | 0 | 0 | 0 | 0 | 0 | Series | 0 | 0 | 0 | 0 | 0 | 0 | 0 | 0 | 0 | 0 | 0 | 0 | 0 | 0 | 0 | 0 | 0 | 0 | 0 | 0.05 | 0 | 0.95 | 0 | 1 | 0 | 3 | 0 | 0 | 1.51905 | 22.1
p-i-n | NiOx | Me-4PACz | 0 | 0 | C60 | BCP | PDAI2 | 0 | Ag | FTO | 1 | DMF:DMSO (4:1) | MCH | spin-coating | anisole | 110 | 20 | 0 | 0 | 0 | 0 | 0 | 0 | 0 | 0 | 0 | 0 | 0 | 0 | 0 | 0 | 0 | 0 | 0 | 0 | 0 | 0 | 0 | 0 | 0 | 0 | 0 | 0 | 0 | 0 | 0 | 0 | 0.05 | 0 | 0.95 | 0 | 1 | 0 | 3 | 0 | 0 | 1.51905 | 24.36
p-i-n | Me-4PACz+MeO-2PACz | 0 | 0 | 0 | C60 | SnO2 | piperazinium iodide | 0 | Ag | FTO | 1.01 | DMF | Pb(SCN)2 | spin-coating | 0 | 100 | 60 | 0 | 0 | 0 | 0 | 0 | 0 | 0 | 0 | 0 | 0 | 0 | 0 | 0 | 0 | 0 | 0 | 0 | 0 | 0 | 0 | 0 | 0 | 0 | 0 | 0 | 0 | 0 | 0 | 0 | 0 | 0.04 | 0.17 | 0.79 | 0 | 1 | 0 | 2.82 | 0 | 0.18 | 1.538744 | 25.81