## Sheet1
PCE | Active_Area | Structure | HTL | ETL | GFF | total_scribing_line_width(μm) | Structure_原始值 | HTL_原始值 | ETL_原始值
24.14 | 11.7 | 1 | 7 | 3 | 94 | 290 | p-i-n | CbzNaph | C60
23.34 | 12.4 | 0 | 28 | 12 | 96 | 0 | n-i-p | Spiro-OMeTAD | SnO2
23.18 | 11.09 | 1 | 13 | 10 | 83.95842 | 170 | p-i-n | Me-4PACz | PCBM
23.1 | 23.03 | 0 | 28 | 12 | 95 | 0 | n-i-p | Spiro-OMeTAD | SnO2
23.1 | 14.52 | 1 | 7 | 3 | 94 | 290 | p-i-n | CbzNaph | C60
22.92 | 22.54 | 0 | 28 | 12 | 96 | 0 | n-i-p | Spiro-OMeTAD | SnO2
22.87 | 24.63 | 0 | 28 | 18 | 82 | 1080 | n-i-p | Spiro-OMeTAD | c-TiO2
22.87 | 11.09 | 1 | 17 | 3 | 96 | 280 | p-i-n | NiOx | C60
22.81 | 12 | 0 | 28 | 12 | 95 | 500 | n-i-p | Spiro-OMeTAD | SnO2
22.81 | 22.8 | 1 | 14 | 3 | 95.295 | 247 | p-i-n | MeO-2PACz | C60
22.73 | 14.61 | 1 | 17 | 10 | 94.7 | 395 | p-i-n | NiOx | PCBM
22.7 | 23.26 | 0 | 28 | 12 | 92.17712 | 0 | n-i-p | Spiro-OMeTAD | SnO2
22.5 | 23 | 1 | 25 | 3 | 92 | 500 | p-i-n | Poly4PACz | C60
22.47 | 25 | 0 | 28 | 18 | 94.58163 | 146 | n-i-p | Spiro-OMeTAD | c-TiO2
22.34 | 16.8 | 0 | 28 | 12 | 97 | 200 | n-i-p | Spiro-OMeTAD | SnO2
22.2 | 10.23 | 0 | 23 | 12 | 56.83475 | 0 | n-i-p | PTAA | SnO2
22.07 | 25 | 0 | 24 | 12 | 77.12349 | 0 | n-i-p | PTZ-FI | SnO2
22.06 | 12.26 | 1 | 23 | 3 | 95.5 | 270 | p-i-n | PTAA | C60
21.9 | 10 | 0 | 28 | 12 | 84.444875 | 1440 | n-i-p | Spiro-OMeTAD | SnO2
21.83 | 25 | 0 | 35 | 18 | 89.33365 | 425 | n-i-p | spiro-Naph | c-TiO2