## Sheet1
Structure | HTL | HTL-2 | HTL_Passivator | HTL-Addictive | ETL | ETL-2 | ETL_Passivator | ETL-Addictive | Metal_Electrode | Glass | Active_Area | Precursor_Solution | Precursor_Solution_Addictive | Deposition_Method | Antisolvent | Annealing_Temperature1 | Annealing_Time1 | Annealing_Temperature2 | Annealing_Time2 | P1Wavelength(nm) | P2Wavelength(nm) | P3Wavelength(nm) | total_scribing_line_width(μm) | P1Width(μm) | P2Width(μm) | P3Width(μm) | GFF | Type | submodule_number | P1Scan_Velocity(mm/s) | P1etching_frequency(kHz) | P1Spot Size(μm) | P1etching_Power(W) | P1etching_Power_percentage(%) | P2Scan_Velocity | P2etching_frequency(kHz) | P2Spot Size(μm) | P2etching_Power(W) | P2etching_Power_percentage(%) | P3Scan_Velocity | P3etching_frequency(kHz) | P3Spot Size(μm) | P3etching_Power(W) | P3etching_Power_percentage(%) | P1_P2Scribing_Spacing(μm) | P2_P3Scribing_Spacing(μm) | brand | Cs | MA | FA | Pb | I | Br | Cl | Bandgap | PCE | Structure_原始值 | HTL_原始值 | HTL-2_原始值 | HTL_Passivator_原始值 | HTL-Addictive_原始值 | ETL_原始值 | ETL-2_原始值 | ETL_Passivator_原始值 | ETL-Addictive_原始值 | Metal_Electrode_原始值 | Glass_原始值 | Precursor_Solution_原始值 | Precursor_Solution_Addictive_原始值 | Deposition_Method_原始值 | Antisolvent_原始值 | Type_原始值 | brand_原始值
1 | 7 | 1 | 1 | 0 | 3 | 2 | 44 | 1 | 0 | 6 | 11.7 | 38 | 68 | 13 | 3 | 100 | 30 | 0 | 0 | 532 | 532 | 532 | 290 | 25 | 125 | 65 | 94 | 2 | 6 | 1000 | 0 | 0 | 0 | 100 | 1000 | 0 | 0 | 0 | 65 | 200 | 0 | 0 | 0 | 60 | 50 | 25 | 22 | 0.05 | 0 | 0.95 | 1 | 3 | 0 | 0 | 1.520692 | 24.14 | p-i-n | CbzNaph | 0 | 0 | 0 | C60 | BCP | piperazinium iodide | 0 | Ag | ITO | DMF:DMSO(4:1) | MACl+p-F-PEAI | spin-coating | CB | Series | SClPRIOS GmbH
0 | 28 | 1 | 36 | 20 | 12 | 7 | 0 | 1 | 3 | 5 | 12.4 | 21 | 87 | 6 | 0 | 135 | 20 | 0 | 0 | 1024 | 1024 | 1024 | 0 | 0 | 0 | 0 | 96 | 2 | 5 | 0 | 0 | 0 | 0 | 0 | 0 | 0 | 0 | 0 | 0 | 0 | 0 | 0 | 0 | 0 | 0 | 0 | 0 | 0.1 | 0 | 0.9 | 1 | 3 | 0 | 0 | 1.516909 | 23.34 | n-i-p | Spiro-OMeTAD | 0 | PTABr | Li-TFSI+t-BP+FK209 | SnO2 | KCl | 0 | 0 | Au | FTO | DMF+NMP | PbI2 | blade-coating | 0 | Series | 0
1 | 13 | 2 | 1 | 0 | 10 | 2 | 44 | 1 | 0 | 5 | 11.09 | 39 | 79 | 13 | 3 | 100 | 30 | 0 | 0 | 532 | 532 | 532 | 170 | 0 | 0 | 0 | 83.95842 | 2 | 5 | 0 | 0 | 0 | 2 | 0 | 0 | 0 | 0 | 0.3 | 0 | 0 | 0 | 0 | 0.3 | 0 | 0 | 0 | 0 | 0.05 | 0 | 0.95 | 1 | 3 | 0 | 0 | 1.520692 | 23.18 | p-i-n | Me-4PACz | AI2O3 | 0 | 0 | PCBM | BCP | piperazinium iodide | 0 | Ag | FTO | DMF:DMSO(5:1) | PHNS+BNAC | spin-coating | CB | Series | 0
0 | 28 | 1 | 1 | 20 | 12 | 1 | 0 | 1 | 3 | 6 | 23.03 | 45 | 87 | 13 | 5 | 100 | 60 | 0 | 0 | 355 | 355 | 355 | 0 | 40 | 30 | 30 | 95 | 2 | 10 | 0 | 150 | 0 | 3 | 0 | 0 | 130 | 0 | 1.5 | 0 | 0 | 220 | 0 | 0.35 | 0 | 0 | 0 | 16 | 0 | 0.2 | 0.8 | 1 | 2.4 | 0.6 | 0 | 1.648604 | 23.1 | n-i-p | Spiro-OMeTAD | 0 | 0 | Li-TFSI+t-BP+FK209 | SnO2 | AI2O3 | 0 | 0 | Au | ITO | DMF:DMSO(8:1) | PbI2 | spin-coating | Diethyl ether | Series | Nd:YVO4
1 | 7 | 1 | 1 | 0 | 3 | 2 | 44 | 1 | 0 | 6 | 14.52 | 63 | 68 | 6 | 0 | 100 | 30 | 0 | 0 | 532 | 532 | 532 | 290 | 25 | 125 | 65 | 94 | 2 | 8 | 1000 | 0 | 0 | 0 | 100 | 1000 | 0 | 0 | 0 | 65 | 200 | 0 | 0 | 0 | 60 | 50 | 25 | 22 | 0.05 | 0 | 0.95 | 1 | 3 | 0 | 0 | 1.520692 | 23.1 | p-i-n | CbzNaph | 0 | 0 | 0 | C60 | BCP | piperazinium iodide | 0 | Ag | ITO | DMF:NMP(9:1) | MACl+p-F-PEAI | blade-coating | 0 | Series | SClPRIOS GmbH
0 | 28 | 1 | 36 | 20 | 12 | 7 | 0 | 1 | 3 | 5 | 22.54 | 21 | 87 | 6 | 0 | 135 | 20 | 0 | 0 | 1024 | 1024 | 1024 | 0 | 0 | 0 | 0 | 96 | 2 | 8 | 0 | 0 | 0 | 0 | 0 | 0 | 0 | 0 | 0 | 0 | 0 | 0 | 0 | 0 | 0 | 0 | 0 | 0 | 0.1 | 0 | 0.9 | 1 | 3 | 0 | 0 | 1.516909 | 22.92 | n-i-p | Spiro-OMeTAD | 0 | PTABr | Li-TFSI+t-BP+FK209 | SnO2 | KCl | 0 | 0 | Au | FTO | DMF+NMP | PbI2 | blade-coating | 0 | Series | 0
0 | 28 | 1 | 32 | 22 | 18 | 22 | 0 | 1 | 3 | 5 | 24.63 | 38 | 87 | 13 | 3 | 100 | 60 | 150 | 10 | 1064 | 1064 | 1064 | 1080 | 60 | 600 | 200 | 82 | 2 | 9 | 300 | 65 | 0 | 12 | 60 | 1000 | 65 | 0 | 3 | 15 | 1000 | 65 | 0 | 3 | 15 | 100 | 100 | 30 | 0.05 | 0.05 | 0.87 | 1 | 2.94 | 0 | 0.06 | 1.538218 | 22.87 | n-i-p | Spiro-OMeTAD | 0 | PEAI | Li-TFSI+t-BP+PPO-Co(II)TFSI | c-TiO2 | m-TiO2 | 0 | 0 | Au | FTO | DMF:DMSO(4:1) | PbI2 | spin-coating | CB | Series | Trotec
1 | 17 | 15 | 1 | 0 | 3 | 2 | 0 | 1 | 10 | 5 | 11.09 | 58 | 51 | 6 | 0 | 130 | 20 | 0 | 0 | 532 | 532 | 532 | 280 | 0 | 0 | 0 | 96 | 2 | 5 | 100 | 50 | 0 | 7.2 | 0 | 100 | 50 | 0 | 7.2 | 0 | 100 | 50 | 0 | 7.2 | 0 | 0 | 0 | 0 | 0.2 | 0 | 0.8 | 1 | 2.8 | 0.2 | 0 | 1.561196 | 22.87 | p-i-n | NiOx | Poly-4PACz | 0 | 0 | C60 | BCP | 0 | 0 | Cu | FTO | DMF:NMP (9:1) | MAA | blade-coating | 0 | Series | 0
0 | 28 | 1 | 32 | 17 | 12 | 0 | 0 | 1 | 3 | 5 | 12 | 19 | 89 | 13 | 0 | 70 | 1 | 150 | 15 | 0 | 0 | 0 | 500 | 100 | 200 | 140 | 95 | 2 | 3 | 0 | 0 | 0 | 0 | 0 | 0 | 0 | 0 | 0 | 0 | 0 | 0 | 0 | 0 | 0 | 26 | 34 | 0 | 0 | 0.25 | 0.75 | 1 | 2.82 | 0 | 0.18 | 1.53668 | 22.81 | n-i-p | Spiro-OMeTAD | 0 | PEAI | Li-TFSI+t-BP | SnO2 | 0 | 0 | 0 | Au | FTO | DMF+DMSO+IPA | PbI2+BNCl | spin-coating | 0 | Series | 0
1 | 14 | 1 | 1 | 29 | 3 | 2 | 35 | 1 | 0 | 6 | 22.8 | 46 | 53 | 12 | 0 | 150 | 40 | 0 | 0 | 1064 | 532 | 532 | 247 | 37 | 71 | 66 | 95.295 | 2 | 8 | 0 | 0 | 0 | 32 | 0 | 0 | 0 | 0 | 15 | 0 | 0 | 0 | 0 | 20 | 0 | 33 | 40 | 0 | 0.05 | 0.0475 | 0.9025 | 1 | 2.85 | 0.15 | 0 | 1.532887 | 22.81 | p-i-n | MeO-2PACz | 0 | 0 | PA | C60 | BCP | PEAI+EDAI2 | 0 | Ag | ITO | DMF:DMSO(9:1) | MACl | slot die-coating | 0 | Series | 0
1 | 17 | 5 | 1 | 0 | 10 | 13 | 33 | 1 | 10 | 5 | 14.61 | 56 | 103 | 12 | 0 | 110 | 15 | 0 | 0 | 532 | 532 | 532 | 395 | 50 | 73 | 68 | 94.7 | 2 | 6 | 0 | 100 | 0 | 7.2 | 0 | 0 | 100 | 0 | 7.2 | 0 | 0 | 100 | 0 | 7.2 | 0 | 0 | 0 | 0 | 0.05 | 0.02 | 0.93 | 1 | 2.94 | 0.06 | 0 | 1.527309 | 22.73 | p-i-n | NiOx | Me-4PACz | 0 | 0 | PCBM | SnO2 | PEACl | 0 | Cu | FTO | DMF:NMP (6:1) | PbI2+MACl | slot die-coating | 0 | Series | 0
0 | 28 | 1 | 1 | 20 | 12 | 0 | 0 | 4 | 3 | 6 | 23.26 | 46 | 85 | 12 | 0 | 150 | 20 | 0 | 0 | 1064 | 532 | 532 | 0 | 140 | 150 | 100 | 92.17712 | 2 | 8 | 500 | 370 | 0 | 0 | 30 | 350 | 300 | 0 | 0 | 30 | 500 | 340 | 0 | 0 | 27 | 0 | 0 | 0 | 0.03 | 0 | 0.97 | 1 | 3 | 0 | 0 | 1.52159 | 22.7 | n-i-p | Spiro-OMeTAD | 0 | 0 | Li-TFSI+t-BP+FK209 | SnO2 | 0 | 0 | ClT | Au | ITO | DMF:DMSO(9:1) | PbCl2+MACl | slot die-coating | 0 | Series | 0
1 | 25 | 1 | 1 | 0 | 3 | 2 | 0 | 1 | 10 | 6 | 23 | 4 | 116 | 6 | 0 | 120 | 10 | 0 | 0 | 0 | 355 | 355 | 500 | 0 | 140 | 70 | 92 | 2 | 7 | 0 | 0 | 0 | 0 | 0 | 0 | 0 | 0 | 0.375 | 0 | 0 | 0 | 0 | 0.375 | 0 | 0 | 0 | 13 | 0 | 0.7 | 0.3 | 1 | 3 | 0 | 0 | 1.569743 | 22.5 | p-i-n | Poly4PACz | 0 | 0 | 0 | C60 | BCP | 0 | 0 | Cu | ITO | 2-ME | n-dodecylammonium iodide+LP+MAH2PO2+p-F-PEAI+BzH₂Cl₂+DMSO | blade-coating | 0 | Series | Keyence
0 | 28 | 1 | 19 | 20 | 18 | 13 | 0 | 1 | 3 | 5 | 25 | 38 | 53 | 13 | 0 | 150 | 15 | 100 | 30 | 532 | 532 | 532 | 146 | 20 | 56 | 25 | 94.58163 | 2 | 10 | 0 | 0 | 0 | 1.7 | 0 | 0 | 0 | 0 | 0.8 | 0 | 0 | 0 | 0 | 0 | 0 | 5 | 40 | 2 | 0 | 0.25 | 0.75 | 1 | 3 | 0 | 0 | 1.556401 | 22.47 | n-i-p | Spiro-OMeTAD | 0 | DPA-TFA | Li-TFSI+t-BP+FK209 | c-TiO2 | SnO2 | 0 | 0 | Au | FTO | DMF:DMSO(4:1) | MACl | spin-coating | 0 | Series | Advanced Optowave
0 | 28 | 1 | 29 | 20 | 12 | 0 | 0 | 1 | 3 | 5 | 16.8 | 59 | 87 | 13 | 0 | 70 | 1 | 150 | 15 | 1064 | 532 | 532 | 200 | 40 | 0 | 0 | 97 | 2 | 6 | 500 | 40 | 0 | 20 | 0 | 1000 | 40 | 0 | 2.5 | 0 | 0 | 0 | 0 | 0 | 0 | 0 | 0 | 36 | 0 | 0 | 1 | 1 | 3 | 0 | 0 | 1.503862 | 22.34 | n-i-p | Spiro-OMeTAD | 0 | OAI | Li-TFSI+t-BP+FK209 | SnO2 | 0 | 0 | 0 | Au | FTO | DMF:NMP(180:29) | PbI2 | spin-coating | 0 | Series | Zhongneng Photoelectric
0 | 23 | 1 | 32 | 17 | 12 | 7 | 0 | 1 | 0 | 6 | 10.23 | 4 | 49 | 6 | 0 | 150 | 30 | 0 | 0 | 1064 | 10 | 1064 | 0 | 50 | 200 | 1000 | 56.83475 | 2 | 7 | 300 | 50 | 0 | 6.7 | 0 | 177.5 | 0 | 0 | 7.8 | 0 | 0 | 0 | 0 | 0 | 0 | 0 | 0 | 30 | 0 | 0 | 1 | 1 | 3 | 0 | 0 | 1.503862 | 22.2 | n-i-p | PTAA | 0 | PEAI | Li-TFSI+t-BP | SnO2 | KCl | 0 | 0 | Ag | ITO | 2-ME | LP+MACl+PACl+PbI2+NMP | blade-coating | 0 | Series | Trotec
0 | 24 | 1 | 47 | 17 | 12 | 0 | 0 | 9 | 3 | 5 | 25 | 26 | 53 | 13 | 5 | 150 | 15 | 0 | 0 | 0 | 0 | 0 | 0 | 0 | 0 | 0 | 77.12349 | 2 | 0 | 0 | 0 | 0 | 0 | 0 | 0 | 0 | 0 | 0 | 0 | 0 | 0 | 0 | 0 | 0 | 0 | 0 | 0 | 0 | 0 | 1 | 1 | 3 | 0 | 0 | 1.503862 | 22.07 | n-i-p | PTZ-FI | 0 | m-PEAI | Li-TFSI+t-BP | SnO2 | 0 | 0 | KCl | Au | FTO | DMF:DMSO (4:1) | MACl | spin-coating | Diethyl ether | Series | 0
1 | 23 | 16 | 1 | 0 | 3 | 13 | 0 | 1 | 0 | 6 | 12.26 | 26 | 87 | 13 | 6 | 120 | 20 | 0 | 0 | 1064 | 532 | 532 | 270 | 52 | 94.5 | 108.7 | 95.5 | 2 | 6 | 0 | 70 | 0 | 3 | 0 | 0 | 70 | 0 | 3 | 0 | 0 | 70 | 0 | 3 | 0 | 2.2 | 12.6 | 9 | 0.05 | 0.095 | 0.855 | 1 | 2.7 | 0.3 | 0 | 1.649173 | 22.06 | p-i-n | PTAA | m-Al2O3 | 0 | 0 | C60 | SnO2 | 0 | 0 | Ag | ITO | DMF:DMSO (4:1) | PbI2 | spin-coating | EA | Series | Helios
0 | 28 | 1 | 11 | 20 | 12 | 0 | 0 | 1 | 3 | 5 | 10 | 45 | 87 | 13 | 6 | 100 | 60 | 0 | 0 | 1064 | 1064 | 1064 | 1440 | 120 | 270 | 300 | 84.444875 | 2 | 8 | 0 | 20 | 0 | 16 | 0 | 0 | 80 | 0 | 6.4 | 0 | 0 | 80 | 0 | 5.6 | 0 | 400 | 350 | 0 | 0 | 0.08 | 0.92 | 1 | 2.76 | 0.24 | 0 | 1.614476 | 21.9 | n-i-p | Spiro-OMeTAD | 0 | CF3-Cl-PhABr | Li-TFSI+t-BP+FK209 | SnO2 | 0 | 0 | 0 | Au | FTO | DMF:DMSO(8:1) | PbI2 | spin-coating | EA | Series | 0
0 | 35 | 1 | 1 | 17 | 18 | 22 | 0 | 1 | 3 | 5 | 25 | 38 | 53 | 13 | 5 | 150 | 15 | 100 | 15 | 0 | 0 | 0 | 425 | 15 | 60 | 30 | 89.33365 | 2 | 10 | 0 | 0 | 0 | 1.7 | 0 | 0 | 0 | 0 | 0.8 | 0 | 0 | 0 | 0 | 0 | 0 | 170 | 150 | 2 | 0 | 0 | 1 | 1 | 3 | 0 | 0 | 1.503862 | 21.83 | n-i-p | spiro-Naph | 0 | 0 | Li-TFSI+t-BP | c-TiO2 | m-TiO2 | 0 | 0 | Au | FTO | DMF:DMSO(4:1) | MACl | spin-coating | Diethyl ether | Series | Advanced Optowave