## Sheet1
Structure | HTL | HTL-2 | HTL_Passivator | HTL-Addictive | ETL | ETL-2 | ETL_Passivator | ETL-Addictive | Metal_Electrode | Glass | Active_Area | Precursor_Solution | Precursor_Solution_Addictive | Deposition_Method | Antisolvent | Annealing_Temperature1 | Annealing_Time1 | Annealing_Temperature2 | Annealing_Time2 | P1Wavelength(nm) | P2Wavelength(nm) | P3Wavelength(nm) | total_scribing_line_width(μm) | P1Width(μm) | P2Width(μm) | P3Width(μm) | GFF | Type | submodule_number | P1Scan_Velocity(mm/s) | P1etching_frequency(kHz) | P1Spot Size(μm) | P1etching_Power(W) | P1etching_Power_percentage(%) | P2Scan_Velocity | P2etching_frequency(kHz) | P2Spot Size(μm) | P2etching_Power(W) | P2etching_Power_percentage(%) | P3Scan_Velocity | P3etching_frequency(kHz) | P3Spot Size(μm) | P3etching_Power(W) | P3etching_Power_percentage(%) | P1_P2Scribing_Spacing(μm) | P2_P3Scribing_Spacing(μm) | brand | Cs | MA | FA | Pb | I | Br | Cl | Bandgap | PCE
0 | 28 | 7 | 32 | 15 | 12 | 11 | 0 | 1 | 5 | 5 | 27.22 | 38 | 67 | 6 | 0 | 100 | 60 | 150 | 10 | 1064 | 1064 | 1064 | 280 | 40 | 100 | 40 | 95.74 | 2 | 8 | 300 | 65 | 0 | 12 | 60 | 1000 | 65 | 0 | 3 | 15 | 1000 | 65 | 0 | 3.6 | 18 | 0 | 0 | 0 | 0.04 | 0.21 | 0.75 | 1 | 2.76 | 0 | 0.24 | 1.53582 | 22.97
0 | 28 | 1 | 17 | 0 | 12 | 0 | 0 | 1 | 3 | 5 | 205 | 1 | 65 | 6 | 0 | 70 | 1 | 150 | 10 | 0 | 532 | 532 | 290 | 155 | 89 | 40 | 96 | 2 | 21 | 0 | 0 | 0 | 0 | 0 | 0 | 0 | 0 | 3 | 0 | 0 | 0 | 0 | 3.8 | 0 | 0 | 0 | 25 | 0.12 | 0 | 0.88 | 1 | 3 | 0 | 0 | 1.519876 | 15.3
0 | 28 | 1 | 17 | 0 | 12 | 0 | 0 | 1 | 3 | 5 | 22.4 | 1 | 65 | 13 | 0 | 100 | 5 | 0 | 0 | 0 | 532 | 532 | 290 | 155 | 89 | 40 | 96 | 2 | 7 | 0 | 0 | 0 | 0 | 0 | 0 | 0 | 0 | 3 | 0 | 0 | 0 | 0 | 3.8 | 0 | 0 | 0 | 25 | 0.12 | 0 | 0.88 | 1 | 3 | 0 | 0 | 1.519876 | 20.5
1 | 23 | 1 | 1 | 0 | 3 | 2 | 0 | 1 | 10 | 6 | 18.1 | 7 | 10 | 6 | 0 | 120 | 5 | 0 | 0 | 0 | 355 | 355 | 520 | 50 | 140 | 70 | 92 | 2 | 5 | 0 | 0 | 0 | 0 | 0 | 0 | 0 | 0 | 0 | 0 | 0 | 0 | 0 | 0 | 0 | 141 | 119 | 13 | 0 | 0.6 | 0.4 | 1 | 3 | 0 | 0 | 1.579754 | 19.3
1 | 23 | 1 | 1 | 0 | 3 | 2 | 0 | 1 | 10 | 6 | 50 | 7 | 10 | 6 | 0 | 120 | 5 | 0 | 0 | 0 | 355 | 355 | 520 | 50 | 140 | 70 | 92 | 2 | 14 | 0 | 0 | 0 | 0 | 0 | 0 | 0 | 0 | 0 | 0 | 0 | 0 | 0 | 0 | 0 | 141 | 119 | 13 | 0 | 0.6 | 0.4 | 1 | 3 | 0 | 0 | 1.579754 | 19.2
1 | 23 | 4 | 1 | 2 | 3 | 2 | 33 | 1 | 10 | 6 | 26.9 | 7 | 31 | 6 | 0 | 150 | 4 | 100 | 3 | 355 | 355 | 355 | 320 | 30 | 110 | 75 | 94.7 | 2 | 8 | 0 | 0 | 0 | 0 | 0 | 0 | 0 | 0 | 0 | 0 | 0 | 0 | 0 | 0 | 0 | 61 | 44 | 13 | 0.1 | 0 | 0.9 | 1 | 3 | 0 | 0 | 1.516909 | 21.8
1 | 25 | 1 | 1 | 0 | 3 | 2 | 0 | 1 | 10 | 6 | 25 | 4 | 116 | 6 | 0 | 120 | 10 | 0 | 0 | 0 | 355 | 355 | 500 | 0 | 140 | 70 | 92 | 2 | 7 | 0 | 0 | 0 | 0 | 0 | 0 | 0 | 0 | 0.375 | 0 | 0 | 0 | 0 | 0.375 | 0 | 0 | 0 | 13 | 0 | 0.7 | 0.3 | 1 | 3 | 0 | 0 | 1.569743 | 20.7
1 | 25 | 1 | 1 | 0 | 3 | 2 | 0 | 1 | 10 | 6 | 23 | 4 | 116 | 6 | 0 | 120 | 10 | 0 | 0 | 0 | 355 | 355 | 500 | 0 | 140 | 70 | 92 | 2 | 7 | 0 | 0 | 0 | 0 | 0 | 0 | 0 | 0 | 0.375 | 0 | 0 | 0 | 0 | 0.375 | 0 | 0 | 0 | 13 | 0 | 0.7 | 0.3 | 1 | 3 | 0 | 0 | 1.569743 | 22.5
1 | 27 | 1 | 1 | 0 | 10 | 2 | 0 | 1 | 0 | 5 | 174 | 80 | 46 | 12 | 0 | 115 | 20 | 0 | 0 | 0 | 0 | 0 | 1000 | 200 | 200 | 200 | 85.7 | 2 | 20 | 3000 | 80 | 0 | 0 | 40 | 190 | 9 | 0 | 0 | 80 | 100 | 5 | 0 | 0 | 84 | 200 | 200 | 0 | 0.06 | 0.15 | 0.79 | 1 | 2.85 | 0 | 0.15 | 1.538561 | 18.6
1 | 17 | 1 | 1 | 0 | 10 | 2 | 8 | 1 | 0 | 5 | 175 | 56 | 53 | 12 | 0 | 110 | 10 | 0 | 0 | 0 | 0 | 0 | 1000 | 200 | 200 | 200 | 85.7 | 2 | 29 | 0 | 0 | 0 | 0 | 40 | 190 | 9 | 0 | 0 | 80 | 100 | 5 | 0 | 0 | 84 | 200 | 200 | 0 | 0.09 | 0 | 0.91 | 1 | 3 | 0 | 0 | 1.516059 | 19.74
1 | 17 | 1 | 1 | 0 | 3 | 16 | 0 | 1 | 3 | 5 | 169.4 | 56 | 7 | 12 | 0 | 110 | 20 | 0 | 0 | 0 | 0 | 0 | 1000 | 200 | 200 | 200 | 80 | 2 | 29 | 3000 | 80 | 0 | 0 | 40 | 190 | 9 | 0 | 0 | 80 | 100 | 5 | 0 | 0 | 84 | 200 | 200 | 0 | 0.09 | 0 | 0.91 | 1 | 3 | 0 | 0 | 1.516059 | 16.22
1 | 17 | 1 | 1 | 0 | 3 | 16 | 36 | 1 | 3 | 5 | 171.5 | 56 | 7 | 12 | 0 | 110 | 20 | 0 | 0 | 0 | 0 | 0 | 1000 | 200 | 200 | 200 | 80 | 2 | 29 | 3000 | 80 | 0 | 0 | 40 | 190 | 9 | 0 | 0 | 80 | 100 | 5 | 0 | 0 | 84 | 200 | 200 | 0 | 0.09 | 0 | 0.91 | 1 | 3 | 0 | 0 | 1.516059 | 18.73
0 | 28 | 1 | 1 | 0 | 17 | 23 | 0 | 1 | 3 | 5 | 38 | 6 | 53 | 6 | 0 | 150 | 15 | 0 | 0 | 532 | 532 | 532 | 545 | 77 | 137 | 134 | 92 | 2 | 9 | 15 | 20 | 0 | 1.047 | 15 | 50 | 20 | 0 | 0.7 | 10 | 500 | 20 | 0 | 0.517 | 9 | 140 | 57 | 16 | 0 | 0.05 | 0.95 | 1 | 2.85 | 0.15 | 0 | 1.522827 | 20.1
0 | 28 | 1 | 1 | 0 | 17 | 23 | 0 | 1 | 3 | 5 | 81 | 6 | 53 | 6 | 0 | 150 | 15 | 0 | 0 | 532 | 532 | 532 | 545 | 77 | 137 | 134 | 92 | 2 | 13 | 15 | 20 | 0 | 1.047 | 15 | 50 | 20 | 0 | 0.7 | 10 | 500 | 20 | 0 | 0.517 | 9 | 140 | 57 | 16 | 0 | 0.05 | 0.95 | 1 | 2.85 | 0.15 | 0 | 1.522827 | 20.15
0 | 28 | 1 | 23 | 0 | 12 | 0 | 0 | 1 | 3 | 5 | 58.5 | 38 | 87 | 12 | 0 | 100 | 15 | 0 | 0 | 0 | 0 | 0 | 0 | 100 | 240 | 0 | 86.88995 | 2 | 13 | 0 | 0 | 0 | 0 | 0 | 0 | 0 | 0 | 0 | 0 | 0 | 0 | 0 | 0 | 0 | 0 | 0 | 0 | 0.15 | 0 | 0.85 | 1 | 2.49 | 0.51 | 0 | 1.630283 | 19.28
1 | 23 | 1 | 1 | 0 | 3 | 2 | 0 | 1 | 3 | 6 | 25 | 7 | 28 | 6 | 0 | 150 | 10 | 0 | 0 | 0 | 0 | 0 | 500 | 0 | 0 | 0 | 92 | 2 | 7 | 0 | 0 | 0 | 0 | 0 | 0 | 0 | 0 | 0 | 0 | 0 | 0 | 0 | 0 | 0 | 0 | 0 | 0 | 0 | 0.65 | 0.35 | 1 | 3 | 0 | 0 | 1.576506 | 20.6
1 | 23 | 1 | 1 | 0 | 3 | 2 | 0 | 1 | 3 | 6 | 39.3 | 7 | 28 | 6 | 0 | 150 | 10 | 0 | 0 | 0 | 0 | 0 | 500 | 0 | 0 | 0 | 92 | 2 | 15 | 0 | 0 | 0 | 0 | 0 | 0 | 0 | 0 | 0 | 0 | 0 | 0 | 0 | 0 | 0 | 0 | 0 | 0 | 0 | 0.65 | 0.35 | 1 | 3 | 0 | 0 | 1.576506 | 20.2
0 | 28 | 1 | 4 | 17 | 18 | 22 | 0 | 1 | 3 | 5 | 36 | 38 | 53 | 6 | 0 | 150 | 20 | 100 | 10 | 0 | 0 | 0 | 0 | 200 | 200 | 400 | 80.63564 | 2 | 8 | 0 | 0 | 0 | 18 | 0 | 0 | 0 | 0 | 10 | 0 | 0 | 0 | 0 | 7 | 0 | 0 | 0 | 0 | 0 | 0 | 1 | 1 | 3 | 0 | 0 | 1.503862 | 19.26
0 | 28 | 1 | 1 | 17 | 12 | 0 | 0 | 1 | 3 | 5 | 25 | 12 | 9 | 6 | 0 | 100 | 10 | 0 | 0 | 0 | 532 | 532 | 290 | 155 | 89 | 40 | 96 | 2 | 6 | 0 | 0 | 0 | 0 | 0 | 0 | 0 | 0 | 3 | 0 | 0 | 0 | 0 | 3.8 | 0 | 0 | 0 | 25 | 0.05 | 0.15 | 0.8 | 1 | 3 | 0 | 0 | 1.547875 | 21.6
1 | 23 | 1 | 1 | 0 | 3 | 2 | 0 | 1 | 10 | 6 | 33 | 14 | 45 | 6 | 0 | 100 | 10 | 0 | 0 | 0 | 0 | 0 | 430 | 50 | 100 | 150 | 93.4 | 2 | 17 | 0 | 0 | 0 | 0 | 0 | 0 | 0 | 0 | 0 | 0 | 0 | 0 | 0 | 0 | 0 | 70 | 60 | 20 | 0 | 1 | 0 | 1 | 3 | 0 | 0 | 1.542006 | 15.3
1 | 23 | 1 | 1 | 0 | 3 | 2 | 0 | 1 | 10 | 6 | 57.2 | 14 | 45 | 6 | 0 | 100 | 10 | 0 | 0 | 0 | 0 | 0 | 430 | 50 | 100 | 150 | 93.4 | 2 | 16 | 0 | 0 | 0 | 0 | 0 | 0 | 0 | 0 | 0 | 0 | 0 | 0 | 0 | 0 | 0 | 70 | 60 | 20 | 0 | 1 | 0 | 1 | 3 | 0 | 0 | 1.542006 | 14.6
1 | 16 | 1 | 1 | 0 | 3 | 2 | 20 | 1 | 0 | 5 | 20.77 | 60 | 24 | 12 | 14 | 150 | 30 | 0 | 0 | 1064 | 1064 | 0 | 0 | 1056 | 588 | 0 | 92.7 | 1 | 8 | 0 | 40 | 0 | 27 | 0 | 0 | 40 | 0 | 14 | 0 | 0 | 0 | 0 | 0 | 0 | 0 | 0 | 0 | 0.17 | 0 | 0.83 | 1 | 2.83 | 0.17 | 0 | 1.552536 | 16.63
1 | 17 | 1 | 1 | 0 | 3 | 2 | 0 | 1 | 10 | 5 | 57.3 | 38 | 44 | 12 | 0 | 100 | 30 | 0 | 0 | 1064 | 532 | 532 | 800 | 76 | 138 | 350 | 89 | 2 | 11 | 0 | 0 | 0 | 0 | 0 | 0 | 0 | 0 | 0 | 0 | 0 | 0 | 0 | 0 | 0 | 215 | 21 | 0 | 0.05 | 0.16 | 0.79 | 1 | 2.52 | 0.48 | 0 | 1.636321 | 19.17
1 | 17 | 1 | 1 | 0 | 3 | 2 | 0 | 1 | 10 | 5 | 57.3 | 38 | 1 | 12 | 0 | 100 | 30 | 0 | 0 | 1064 | 532 | 532 | 800 | 76 | 138 | 350 | 89 | 2 | 11 | 0 | 0 | 0 | 0 | 0 | 0 | 0 | 0 | 0 | 0 | 0 | 0 | 0 | 0 | 0 | 215 | 21 | 0 | 0.05 | 0.16 | 0.79 | 1 | 2.52 | 0.48 | 0 | 1.636321 | 14.04
1 | 17 | 1 | 40 | 0 | 3 | 2 | 4 | 1 | 10 | 5 | 14.6 | 49 | 42 | 13 | 6 | 100 | 30 | 0 | 0 | 532 | 532 | 532 | 700 | 100 | 200 | 100 | 91.2 | 2 | 6 | 50 | 30 | 25 | 0 | 0 | 60 | 30 | 25 | 0 | 0 | 80 | 35 | 25 | 0 | 0 | 0 | 0 | 0 | 0.05 | 0.0475 | 0.9025 | 1 | 2.85 | 0.15 | 0 | 1.532887 | 18.97
1 | 17 | 1 | 40 | 0 | 3 | 2 | 4 | 8 | 10 | 5 | 178.4 | 49 | 53 | 12 | 0 | 105 | 40 | 0 | 0 | 532 | 532 | 532 | 0 | 100 | 100 | 100 | 91 | 2 | 19 | 50 | 30 | 25 | 0 | 0 | 60 | 30 | 25 | 0 | 0 | 80 | 35 | 25 | 0 | 0 | 0 | 0 | 0 | 0.05 | 0.0475 | 0.9025 | 1 | 2.85 | 0.15 | 0 | 1.532887 | 17.18
1 | 17 | 1 | 1 | 0 | 3 | 2 | 0 | 1 | 10 | 5 | 57.3 | 45 | 2 | 12 | 0 | 110 | 20 | 0 | 0 | 1064 | 532 | 532 | 0 | 0 | 0 | 0 | 89 | 2 | 11 | 0 | 0 | 0 | 0 | 0 | 0 | 0 | 0 | 0 | 0 | 0 | 0 | 0 | 0 | 0 | 0 | 0 | 0 | 0.05 | 0 | 0.95 | 1 | 3 | 0 | 0 | 1.520692 | 15.08
0 | 28 | 1 | 1 | 20 | 17 | 22 | 0 | 1 | 3 | 5 | 23.6 | 78 | 53 | 13 | 2 | 150 | 10 | 0 | 0 | 0 | 0 | 0 | 0 | 100 | 100 | 0 | 94.4 | 2 | 9 | 0 | 0 | 0 | 0 | 0 | 0 | 0 | 0 | 0 | 0 | 0 | 0 | 0 | 0 | 0 | 0 | 0 | 6 | 0 | 0.05 | 0.95 | 1 | 2.85 | 0.15 | 0 | 1.522827 | 19.9
0 | 28 | 1 | 1 | 17 | 12 | 0 | 0 | 1 | 3 | 5 | 18.66 | 14 | 57 | 1 | 0 | 150 | 10 | 0 | 0 | 1080 | 1080 | 1080 | 0 | 0 | 0 | 0 | 74.64 | 2 | 10 | 0 | 100 | 0 | 0 | 80 | 0 | 100 | 0 | 0 | 80 | 0 | 100 | 0 | 0 | 7 | 0 | 0 | 37 | 0.125 | 0 | 0.875 | 1 | 2.625 | 0.375 | 0 | 1.637857 | 17.01
1 | 17 | 6 | 1 | 31 | 10 | 4 | 31 | 1 | 10 | 6 | 16.45 | 41 | 87 | 13 | 3 | 100 | 15 | 0 | 0 | 0 | 0 | 0 | 1000 | 160 | 150 | 300 | 65.8 | 2 | 7 | 0 | 0 | 0 | 0 | 0 | 0 | 0 | 0 | 0 | 0 | 0 | 0 | 0 | 0 | 0 | 106 | 401 | 18 | 0 | 1 | 0 | 1 | 3 | 0 | 0 | 1.542006 | 19.03
1 | 17 | 6 | 1 | 31 | 10 | 4 | 31 | 1 | 10 | 6 | 18.1 | 38 | 87 | 13 | 6 | 105 | 20 | 0 | 0 | 0 | 0 | 0 | 1100 | 100 | 100 | 160 | 65.8 | 2 | 7 | 0 | 0 | 0 | 0 | 0 | 0 | 0 | 0 | 0 | 0 | 0 | 0 | 0 | 0 | 0 | 242 | 352 | 18 | 0.15 | 0 | 0.85 | 1 | 2.85 | 0.15 | 0 | 1.55159725 | 18.52
0 | 28 | 1 | 27 | 20 | 18 | 22 | 0 | 20 | 3 | 5 | 82 | 38 | 17 | 13 | 3 | 100 | 60 | 0 | 0 | 1064 | 532 | 532 | 0 | 0 | 0 | 0 | 70.98871 | 2 | 10 | 0 | 0 | 0 | 0 | 0 | 0 | 0 | 0 | 0 | 0 | 0 | 0 | 0 | 0 | 0 | 0 | 0 | 16 | 0 | 0.167 | 0.833 | 1 | 2.526 | 0.474 | 0 | 1.629417 | 13.56
0 | 28 | 1 | 43 | 20 | 18 | 22 | 0 | 20 | 3 | 5 | 108 | 38 | 17 | 13 | 3 | 100 | 60 | 0 | 0 | 1064 | 532 | 532 | 370 | 40 | 30 | 30 | 88 | 2 | 22 | 0 | 0 | 0 | 0 | 0 | 0 | 0 | 0 | 0 | 0 | 0 | 0 | 0 | 0 | 0 | 0 | 0 | 16 | 0 | 0.167 | 0.833 | 1 | 2.526 | 0.474 | 0 | 1.629417 | 15.27
0 | 28 | 1 | 42 | 20 | 13 | 0 | 0 | 1 | 3 | 5 | 7.92 | 37 | 53 | 12 | 0 | 160 | 10 | 0 | 0 | 1064 | 532 | 532 | 0 | 0 | 0 | 0 | 63.75 | 2 | 4 | 3000 | 80 | 0 | 0 | 40 | 190 | 9 | 0 | 0 | 80 | 100 | 5 | 0 | 0 | 84 | 0 | 0 | 0 | 0.09 | 0 | 0.91 | 1 | 3 | 0 | 0 | 1.516059 | 19.6
0 | 28 | 1 | 42 | 20 | 13 | 0 | 0 | 1 | 3 | 5 | 10.2 | 37 | 53 | 12 | 0 | 160 | 10 | 0 | 0 | 1064 | 532 | 532 | 0 | 0 | 0 | 0 | 63.75 | 2 | 5 | 3000 | 80 | 0 | 0 | 40 | 190 | 9 | 0 | 0 | 80 | 100 | 5 | 0 | 0 | 84 | 0 | 0 | 0 | 0.09 | 0 | 0.91 | 1 | 3 | 0 | 0 | 1.516059 | 18.6
0 | 28 | 1 | 32 | 20 | 12 | 0 | 0 | 1 | 3 | 5 | 24 | 50 | 87 | 12 | 0 | 150 | 30 | 0 | 0 | 0 | 0 | 0 | 333 | 0 | 0 | 0 | 83.35501 | 2 | 6 | 0 | 0 | 0 | 0 | 0 | 0 | 0 | 0 | 0 | 0 | 0 | 0 | 0 | 0 | 0 | 0 | 0 | 0 | 0 | 0.05 | 0.95 | 1 | 2.85 | 0.15 | 0 | 1.522827 | 20.98
1 | 17 | 16 | 1 | 0 | 10 | 12 | 21 | 1 | 3 | 6 | 17 | 14 | 87 | 13 | 0 | 100 | 10 | 0 | 0 | 0 | 0 | 0 | 1100 | 50 | 40 | 70 | 84 | 2 | 8 | 1000 | 55 | 0 | 10 | 50 | 3000 | 55 | 0 | 1 | 5 | 0 | 0 | 0 | 0 | 0 | 500 | 600 | 29 | 0 | 1 | 0 | 1 | 3 | 0 | 0 | 1.542006 | 9.3
1 | 17 | 16 | 1 | 0 | 10 | 12 | 21 | 1 | 3 | 6 | 51 | 14 | 87 | 13 | 0 | 100 | 10 | 0 | 0 | 0 | 0 | 0 | 1100 | 50 | 40 | 70 | 84 | 2 | 8 | 1000 | 55 | 0 | 10 | 50 | 3000 | 55 | 0 | 1 | 5 | 0 | 0 | 0 | 0 | 0 | 500 | 600 | 29 | 0 | 1 | 0 | 1 | 3 | 0 | 0 | 1.542006 | 6.6
1 | 17 | 16 | 1 | 0 | 10 | 12 | 21 | 1 | 3 | 6 | 70 | 14 | 87 | 13 | 0 | 100 | 10 | 0 | 0 | 0 | 0 | 0 | 1100 | 50 | 40 | 70 | 84 | 2 | 8 | 1000 | 55 | 0 | 10 | 50 | 3000 | 55 | 0 | 1 | 5 | 0 | 0 | 0 | 0 | 0 | 500 | 600 | 29 | 0 | 1 | 0 | 1 | 3 | 0 | 0 | 1.542006 | 6.1
0 | 28 | 1 | 2 | 17 | 12 | 0 | 0 | 1 | 3 | 5 | 16 | 2 | 65 | 10 | 0 | 150 | 30 | 0 | 0 | 0 | 0 | 0 | 500 | 100 | 200 | 140 | 95 | 2 | 4 | 0 | 0 | 0 | 0 | 0 | 0 | 0 | 0 | 0 | 0 | 0 | 0 | 0 | 0 | 0 | 26 | 34 | 0 | 0 | 1 | 0 | 1 | 3 | 0 | 0 | 1.542006 | 20
1 | 1 | 1 | 1 | 9 | 3 | 2 | 0 | 1 | 0 | 6 | 16 | 14 | 99 | 8 | 0 | 80 | 10 | 100 | 30 | 0 | 532 | 0 | 0 | 0 | 0 | 0 | 90.27141 | 2 | 9 | 0 | 0 | 0 | 0 | 0 | 0 | 0 | 0 | 0 | 0 | 0 | 0 | 0 | 0 | 0 | 0 | 0 | 0 | 0 | 1 | 0 | 1 | 3 | 0 | 0 | 1.542006 | 15.06
0 | 28 | 1 | 30 | 20 | 12 | 0 | 0 | 9 | 3 | 5 | 32.7 | 14 | 87 | 13 | 12 | 150 | 10 | 0 | 0 | 0 | 0 | 0 | 550 | 120 | 130 | 110 | 91 | 2 | 10 | 0 | 0 | 0 | 0 | 0 | 0 | 0 | 0 | 0 | 0 | 0 | 0 | 0 | 0 | 0 | 80 | 110 | 0 | 0.05 | 0.05 | 0.9 | 1 | 2.85 | 0.15 | 0 | 1.533795 | 19.86
1 | 17 | 1 | 1 | 0 | 3 | 2 | 0 | 1 | 10 | 5 | 61.48 | 56 | 74 | 6 | 0 | 120 | 20 | 0 | 0 | 0 | 0 | 0 | 290 | 40 | 100 | 40 | 95.3 | 2 | 11 | 0 | 0 | 0 | 0 | 0 | 0 | 0 | 0 | 0 | 0 | 0 | 0 | 0 | 0 | 0 | 57 | 53 | 0 | 0.071 | 0.145 | 0.784 | 1 | 2.844 | 0 | 0.156 | 1.538555 | 19.22
0 | 28 | 1 | 1 | 17 | 4 | 0 | 0 | 1 | 3 | 5 | 57.5 | 38 | 101 | 12 | 0 | 100 | 15 | 0 | 0 | 0 | 0 | 0 | 0 | 100 | 250 | 500 | 78.9 | 2 | 13 | 0 | 0 | 0 | 0 | 0 | 0 | 0 | 0 | 0 | 0 | 0 | 0 | 0 | 0 | 0 | 0 | 0 | 0 | 0.15 | 0 | 0.85 | 1 | 2.49 | 0.51 | 0 | 1.630283 | 16.22
0 | 28 | 1 | 1 | 17 | 4 | 0 | 0 | 1 | 3 | 5 | 57.5 | 38 | 94 | 12 | 0 | 100 | 15 | 0 | 0 | 0 | 0 | 0 | 0 | 100 | 250 | 500 | 78.9 | 2 | 13 | 0 | 0 | 0 | 0 | 0 | 0 | 0 | 0 | 0 | 0 | 0 | 0 | 0 | 0 | 0 | 0 | 0 | 0 | 0.15 | 0 | 0.85 | 1 | 2.49 | 0.51 | 0 | 1.630283 | 15.85
1 | 17 | 1 | 1 | 0 | 10 | 14 | 0 | 1 | 0 | 5 | 144 | 76 | 115 | 12 | 0 | 100 | 10 | 0 | 0 | 532 | 532 | 532 | 0 | 0 | 0 | 0 | 77.12341 | 2 | 6 | 0 | 0 | 0 | 0 | 0 | 0 | 0 | 0 | 0 | 0 | 0 | 0 | 0 | 0 | 0 | 0 | 0 | 4 | 0 | 1 | 0 | 1 | 3 | 0 | 0 | 1.542006 | 10.34
0 | 18 | 1 | 1 | 25 | 18 | 22 | 0 | 1 | 3 | 5 | 16.8 | 14 | 103 | 13 | 0 | 120 | 45 | 0 | 0 | 0 | 0 | 0 | 0 | 1000 | 0 | 0 | 67.2 | 2 | 5 | 0 | 30 | 0 | 10 | 0 | 0 | 0 | 0 | 0 | 0 | 0 | 0 | 0 | 0 | 0 | 0 | 0 | 16 | 0 | 1 | 0 | 1 | 3 | 0 | 0 | 1.542006 | 5.1
0 | 28 | 1 | 1 | 14 | 18 | 22 | 0 | 1 | 3 | 5 | 16.8 | 14 | 103 | 13 | 0 | 120 | 45 | 0 | 0 | 0 | 0 | 0 | 0 | 1000 | 0 | 0 | 67.2 | 2 | 5 | 0 | 30 | 0 | 10 | 0 | 0 | 0 | 0 | 0 | 0 | 0 | 0 | 0 | 0 | 0 | 0 | 0 | 16 | 0 | 1 | 0 | 1 | 3 | 0 | 0 | 1.542006 | 5.1
0 | 28 | 1 | 1 | 17 | 18 | 0 | 0 | 1 | 3 | 6 | 149.5 | 14 | 103 | 12 | 0 | 100 | 10 | 130 | 5 | 355 | 355 | 355 | 250 | 30 | 52 | 60 | 95 | 2 | 23 | 0 | 0 | 15 | 0 | 0 | 0 | 0 | 15 | 0 | 0 | 0 | 0 | 15 | 0 | 0 | 59 | 49 | 28 | 0 | 1 | 0 | 1 | 3 | 0 | 0 | 1.542006 | 11.8
0 | 28 | 1 | 1 | 17 | 18 | 0 | 0 | 1 | 3 | 6 | 168.75 | 14 | 82 | 12 | 0 | 100 | 10 | 130 | 5 | 355 | 355 | 355 | 250 | 0 | 10 | 18 | 90 | 2 | 25 | 0 | 0 | 15 | 0 | 0 | 0 | 0 | 15 | 0 | 0 | 0 | 0 | 15 | 0 | 0 | 0 | 0 | 28 | 0 | 1 | 0 | 1 | 3 | 0 | 0 | 1.542006 | 11.1
1 | 22 | 1 | 1 | 0 | 10 | 0 | 0 | 1 | 2 | 6 | 100 | 69 | 87 | 13 | 15 | 100 | 30 | 0 | 0 | 0 | 0 | 0 | 2000 | 0 | 0 | 0 | 70.8037 | 2 | 10 | 0 | 0 | 0 | 0 | 0 | 0 | 0 | 0 | 0 | 0 | 0 | 0 | 0 | 0 | 0 | 0 | 0 | 0 | 0 | 1 | 0 | 1 | 3 | 0 | 0 | 1.542006 | 8.7
0 | 28 | 1 | 1 | 17 | 13 | 0 | 0 | 1 | 3 | 5 | 16 | 38 | 107 | 13 | 3 | 150 | 10 | 0 | 0 | 1064 | 532 | 532 | 0 | 0 | 0 | 0 | 80.03699 | 2 | 6 | 0 | 0 | 0 | 0 | 0 | 0 | 0 | 0 | 0 | 0 | 0 | 0 | 0 | 0 | 0 | 0 | 0 | 0 | 0.04 | 0.16 | 0.8 | 1 | 2.52 | 0.48 | 0 | 1.631592 | 12.7
0 | 28 | 1 | 1 | 17 | 12 | 0 | 0 | 1 | 3 | 5 | 22.8 | 42 | 87 | 13 | 5 | 80 | 10 | 0 | 0 | 0 | 0 | 0 | 758 | 200 | 196 | 58 | 91 | 2 | 6 | 0 | 0 | 0 | 0 | 0 | 0 | 0 | 0 | 0 | 0 | 0 | 0 | 0 | 0 | 0 | 146 | 158 | 0 | 0.06 | 0.27 | 0.67 | 1 | 2.7 | 0.3 | 0 | 1.668201 | 12.03
0 | 0 | 1 | 1 | 0 | 18 | 22 | 41 | 1 | 7 | 5 | 47.6 | 71 | 88 | 7 | 0 | 50 | 60 | 0 | 0 | 0 | 0 | 0 | 3000 | 0 | 0 | 0 | 46.7 | 2 | 8 | 0 | 0 | 0 | 0 | 0 | 0 | 0 | 0 | 0 | 0 | 0 | 0 | 0 | 0 | 0 | 0 | 0 | 0 | 0 | 1 | 0 | 1 | 3 | 0 | 0 | 1.542006 | 11.2
0 | 28 | 1 | 1 | 24 | 18 | 22 | 0 | 1 | 3 | 5 | 354.45 | 65 | 87 | 13 | 15 | 125 | 75 | 0 | 0 | 355 | 355 | 355 | 410.5 | 50 | 200 | 50 | 92.4 | 2 | 35 | 0 | 0 | 0 | 0 | 0 | 1000 | 300 | 36 | 0 | 0 | 0 | 0 | 0 | 0 | 0 | 0 | 75 | 27 | 0 | 1 | 0 | 1 | 3 | 0 | 0 | 1.542006 | 12.6
0 | 28 | 7 | 1 | 17 | 18 | 1 | 0 | 1 | 3 | 5 | 40.8 | 14 | 87 | 13 | 0 | 105 | 105 | 0 | 0 | 1080 | 1080 | 1080 | 330 | 70 | 180 | 80 | 95.6 | 2 | 9 | 1200 | 50 | 0 | 0 | 0 | 0 | 0 | 0 | 0 | 0 | 0 | 0 | 0 | 0 | 0 | 0 | 0 | 37 | 0 | 1 | 0 | 1 | 3 | 0 | 0 | 1.542006 | 9.04
0 | 28 | 1 | 1 | 20 | 18 | 22 | 0 | 1 | 3 | 6 | 14.51 | 46 | 87 | 13 | 5 | 50 | 2 | 100 | 10 | 1064 | 355 | 355 | 387 | 44 | 213 | 25 | 95 | 2 | 4 | 0 | 30 | 0 | 0 | 0 | 300 | 0 | 15 | 0 | 0 | 300 | 0 | 15 | 0 | 0 | 50 | 55 | 16 | 0 | 1 | 0 | 1 | 3 | 0 | 0 | 1.542006 | 7.7
1 | 23 | 1 | 1 | 0 | 3 | 2 | 0 | 1 | 10 | 6 | 42.9 | 4 | 104 | 6 | 0 | 95 | 10 | 0 | 0 | 0 | 0 | 0 | 500 | 0 | 0 | 0 | 92 | 2 | 12 | 0 | 0 | 0 | 0 | 0 | 0 | 0 | 0 | 0 | 0 | 0 | 0 | 0 | 0 | 0 | 0 | 0 | 0 | 0 | 1 | 0 | 1 | 3 | 0 | 0 | 1.542006 | 15.86
1 | 17 | 1 | 1 | 0 | 10 | 2 | 30 | 20 | 0 | 5 | 36 | 83 | 87 | 12 | 0 | 110 | 15 | 0 | 0 | 1064 | 532 | 532 | 0 | 100 | 300 | 80 | 90.42615 | 2 | 10 | 50 | 30 | 25 | 0 | 0 | 100 | 20 | 25 | 0 | 0 | 80 | 60 | 25 | 0 | 0 | 0 | 0 | 0 | 0 | 1 | 0 | 1 | 3 | 0 | 0 | 1.542006 | 14.01
1 | 17 | 1 | 1 | 0 | 10 | 2 | 42 | 20 | 0 | 5 | 36 | 83 | 87 | 12 | 0 | 110 | 15 | 0 | 0 | 1064 | 532 | 532 | 0 | 100 | 300 | 80 | 89.24167 | 2 | 10 | 50 | 30 | 25 | 0 | 0 | 100 | 20 | 25 | 0 | 0 | 80 | 60 | 25 | 0 | 0 | 0 | 0 | 0 | 0 | 0.15 | 0.85 | 1 | 2.55 | 0.45 | 0 | 1.629393 | 15.6
0 | 28 | 1 | 1 | 20 | 18 | 22 | 0 | 1 | 3 | 5 | 47 | 14 | 98 | 6 | 0 | 100 | 10 | 0 | 0 | 1064 | 0 | 0 | 0 | 0 | 0 | 0 | 86.7 | 2 | 15 | 0 | 0 | 0 | 0 | 0 | 0 | 0 | 0 | 0 | 0 | 0 | 0 | 0 | 0 | 0 | 0 | 0 | 16 | 0 | 1 | 0 | 1 | 3 | 0 | 0 | 1.542006 | 14.7
0 | 28 | 1 | 1 | 20 | 18 | 22 | 0 | 1 | 3 | 5 | 13.6 | 14 | 98 | 6 | 0 | 100 | 10 | 0 | 0 | 1064 | 0 | 0 | 0 | 0 | 0 | 0 | 91 | 2 | 5 | 0 | 0 | 0 | 0 | 0 | 0 | 0 | 0 | 0 | 0 | 0 | 0 | 0 | 0 | 0 | 0 | 0 | 16 | 0 | 1 | 0 | 1 | 3 | 0 | 0 | 1.542006 | 13.2
0 | 28 | 1 | 1 | 20 | 18 | 22 | 0 | 1 | 3 | 5 | 14.21 | 14 | 98 | 6 | 0 | 100 | 10 | 0 | 0 | 1064 | 0 | 0 | 0 | 0 | 0 | 0 | 91 | 2 | 5 | 0 | 0 | 0 | 0 | 0 | 0 | 0 | 0 | 0 | 0 | 0 | 0 | 0 | 0 | 0 | 0 | 0 | 16 | 0 | 1 | 0 | 1 | 3 | 0 | 0 | 1.542006 | 12.86
0 | 28 | 1 | 1 | 20 | 18 | 22 | 0 | 1 | 3 | 5 | 15.61 | 14 | 98 | 6 | 0 | 100 | 10 | 0 | 0 | 1064 | 0 | 0 | 0 | 0 | 0 | 0 | 91 | 2 | 5 | 0 | 0 | 0 | 0 | 0 | 0 | 0 | 0 | 0 | 0 | 0 | 0 | 0 | 0 | 0 | 0 | 0 | 16 | 0 | 1 | 0 | 1 | 3 | 0 | 0 | 1.542006 | 11.7
1 | 5 | 7 | 1 | 17 | 18 | 22 | 0 | 1 | 0 | 5 | 11.7 | 68 | 87 | 13 | 0 | 80 | 20 | 0 | 0 | 0 | 0 | 0 | 1000 | 0 | 0 | 0 | 77.59974 | 2 | 5 | 0 | 0 | 0 | 0 | 0 | 0 | 0 | 0 | 0 | 0 | 0 | 0 | 0 | 0 | 0 | 0 | 0 | 0 | 0 | 1 | 0 | 1 | 3 | 0 | 0 | 1.542006 | 14.96
1 | 5 | 7 | 1 | 17 | 18 | 22 | 0 | 1 | 11 | 5 | 11.7 | 68 | 87 | 13 | 0 | 80 | 20 | 0 | 0 | 0 | 0 | 0 | 1000 | 0 | 0 | 0 | 77.74685 | 2 | 5 | 0 | 0 | 0 | 0 | 0 | 0 | 0 | 0 | 0 | 0 | 0 | 0 | 0 | 0 | 0 | 0 | 0 | 0 | 0 | 1 | 0 | 1 | 3 | 0 | 0 | 1.542006 | 16.43
0 | 28 | 1 | 1 | 17 | 18 | 22 | 0 | 1 | 3 | 5 | 10.1 | 13 | 87 | 6 | 0 | 100 | 10 | 0 | 0 | 0 | 532 | 532 | 0 | 0 | 0 | 0 | 70.7369 | 2 | 4 | 0 | 30 | 0 | 10 | 0 | 0 | 0 | 0 | 3.3 | 0 | 0 | 0 | 0 | 0.136 | 0 | 0 | 0 | 16 | 0 | 1 | 0 | 1 | 3 | 0 | 0 | 1.542006 | 10.3
0 | 18 | 1 | 1 | 0 | 18 | 22 | 0 | 1 | 3 | 5 | 100 | 13 | 87 | 6 | 0 | 100 | 10 | 0 | 0 | 0 | 532 | 532 | 0 | 0 | 0 | 0 | 68.97248 | 2 | 9 | 0 | 30 | 0 | 10 | 0 | 0 | 0 | 0 | 3.3 | 0 | 0 | 0 | 0 | 0.136 | 0 | 0 | 0 | 16 | 0 | 1 | 0 | 1 | 3 | 0 | 0 | 1.542006 | 4.3
0 | 28 | 1 | 1 | 20 | 18 | 22 | 0 | 1 | 3 | 5 | 30.24 | 32 | 92 | 13 | 3 | 100 | 30 | 0 | 0 | 1064 | 1064 | 1064 | 0 | 40 | 400 | 50 | 88 | 2 | 8 | 300 | 65 | 0 | 12 | 60 | 1000 | 65 | 0 | 3 | 15 | 1000 | 65 | 0 | 3 | 15 | 0 | 0 | 30 | 0.075 | 0.925 | 0 | 1 | 3 | 0 | 0 | 1.544402 | 21.08
0 | 28 | 1 | 1 | 17 | 12 | 0 | 0 | 1 | 3 | 5 | 16 | 4 | 102 | 1 | 0 | 130 | 20 | 0 | 0 | 1080 | 0 | 0 | 0 | 0 | 0 | 0 | 87.91047 | 2 | 8 | 0 | 0 | 0 | 0 | 0 | 0 | 0 | 0 | 0 | 0 | 0 | 0 | 0 | 0 | 0 | 0 | 0 | 37 | 0 | 0.88 | 0 | 1 | 3 | 0 | 0 | 1.54824 | 13.85
0 | 28 | 1 | 1 | 17 | 12 | 0 | 0 | 1 | 3 | 5 | 46 | 4 | 102 | 1 | 0 | 130 | 20 | 0 | 0 | 1080 | 0 | 0 | 0 | 0 | 0 | 0 | 81.25079 | 2 | 0 | 0 | 0 | 0 | 0 | 0 | 0 | 0 | 0 | 0 | 0 | 0 | 0 | 0 | 0 | 0 | 0 | 0 | 37 | 0 | 0.88 | 0 | 1 | 3 | 0 | 0 | 1.54824 | 19.44
0 | 0 | 1 | 1 | 0 | 6 | 13 | 0 | 1 | 3 | 5 | 25 | 16 | 87 | 13 | 12 | 100 | 10 | 0 | 0 | 1064 | 1064 | 1064 | 236 | 31 | 88 | 54 | 95.5 | 2 | 11 | 0 | 30 | 0 | 0 | 30 | 0 | 20 | 0 | 0 | 11.5 | 0 | 20 | 0 | 0 | 11.5 | 7 | 56 | 37 | 0.05 | 0.14 | 0.81 | 1 | 2.58 | 0.42 | 0 | 1.63252 | 15.3
0 | 0 | 1 | 1 | 0 | 6 | 13 | 0 | 1 | 3 | 5 | 100 | 16 | 87 | 13 | 12 | 100 | 10 | 0 | 0 | 1064 | 1064 | 1064 | 0 | 0 | 0 | 0 | 79.72975 | 2 | 20 | 0 | 30 | 0 | 0 | 30 | 0 | 20 | 0 | 0 | 11.5 | 0 | 20 | 0 | 0 | 11.5 | 0 | 0 | 37 | 0.05 | 0.14 | 0.81 | 1 | 2.58 | 0.42 | 0 | 1.63252 | 14
0 | 28 | 1 | 1 | 17 | 18 | 0 | 0 | 1 | 0 | 5 | 12.6 | 57 | 85 | 6 | 0 | 150 | 3 | 0 | 0 | 532 | 0 | 0 | 815 | 0 | 0 | 0 | 88 | 2 | 4 | 0 | 0 | 0 | 0 | 0 | 0 | 0 | 0 | 0 | 0 | 0 | 0 | 0 | 0 | 0 | 0 | 0 | 0 | 0 | 1 | 0 | 1 | 3 | 0 | 0 | 1.542006 | 13.3
0 | 28 | 1 | 1 | 17 | 18 | 22 | 0 | 1 | 3 | 5 | 17.6 | 3 | 1 | 11 | 0 | 50 | 2 | 0 | 0 | 1064 | 532 | 532 | 0 | 100 | 300 | 100 | 88.61186 | 2 | 0 | 50 | 30 | 25 | 0 | 0 | 20 | 20 | 25 | 0 | 0 | 80 | 35 | 25 | 0 | 0 | 0 | 0 | 0 | 0 | 1 | 0 | 1 | 3 | 0 | 0 | 1.542006 | 15.8
0 | 28 | 1 | 1 | 17 | 18 | 22 | 0 | 1 | 3 | 5 | 36.1 | 3 | 1 | 11 | 0 | 50 | 2 | 0 | 0 | 1064 | 532 | 532 | 0 | 100 | 300 | 100 | 89.44806 | 2 | 10 | 50 | 30 | 25 | 0 | 0 | 20 | 20 | 25 | 0 | 0 | 80 | 35 | 25 | 0 | 0 | 0 | 0 | 0 | 0 | 1 | 0 | 1 | 3 | 0 | 0 | 1.542006 | 12.1
0 | 18 | 1 | 24 | 0 | 18 | 22 | 0 | 1 | 3 | 5 | 24.97 | 3 | 87 | 13 | 0 | 100 | 10 | 0 | 0 | 0 | 0 | 0 | 400 | 150 | 150 | 100 | 89.89196 | 2 | 8 | 0 | 0 | 0 | 0 | 0 | 0 | 0 | 0 | 0 | 0 | 0 | 0 | 0 | 0 | 0 | 0 | 0 | 0 | 0 | 0.05 | 0.95 | 1 | 2.85 | 0.15 | 0 | 1.522827 | 16.3
0 | 18 | 1 | 24 | 0 | 18 | 22 | 0 | 1 | 3 | 5 | 24.97 | 3 | 87 | 6 | 0 | 100 | 10 | 0 | 0 | 0 | 0 | 0 | 400 | 150 | 150 | 100 | 89.81193 | 2 | 8 | 0 | 0 | 0 | 0 | 0 | 0 | 0 | 0 | 0 | 0 | 0 | 0 | 0 | 0 | 0 | 0 | 0 | 0 | 0 | 0.05 | 0.95 | 1 | 2.85 | 0.15 | 0 | 1.522827 | 16
0 | 28 | 1 | 1 | 17 | 14 | 0 | 0 | 1 | 3 | 5 | 10.8 | 3 | 53 | 13 | 0 | 100 | 60 | 110 | 15 | 1064 | 532 | 532 | 0 | 0 | 0 | 0 | 76.95111 | 2 | 4 | 0 | 10 | 0 | 0 | 0 | 0 | 0 | 0 | 0 | 0 | 0 | 0 | 0 | 0 | 0 | 0 | 0 | 16 | 0 | 1 | 0 | 1 | 3 | 0 | 0 | 1.542006 | 10.5
0 | 28 | 1 | 1 | 16 | 18 | 22 | 15 | 1 | 3 | 5 | 50.6 | 14 | 87 | 13 | 0 | 70 | 15 | 0 | 0 | 1064 | 532 | 532 | 300 | 0 | 0 | 0 | 73 | 2 | 8 | 0 | 30 | 0 | 10 | 0 | 0 | 0 | 0 | 0 | 0 | 0 | 0 | 0 | 0 | 0 | 0 | 0 | 16 | 0 | 1 | 0 | 1 | 3 | 0 | 0 | 1.542006 | 12.6
0 | 28 | 1 | 1 | 19 | 18 | 4 | 0 | 1 | 3 | 5 | 10.36 | 14 | 87 | 6 | 5 | 100 | 10 | 0 | 0 | 532 | 0 | 0 | 890 | 32 | 260 | 62 | 87.3 | 2 | 4 | 0 | 0 | 0 | 0 | 0 | 0 | 0 | 0 | 0 | 0 | 0 | 0 | 0 | 0 | 0 | 296 | 240 | 0 | 0 | 0.7 | 0.3 | 1 | 3 | 0 | 0 | 1.569743 | 17.9
0 | 28 | 1 | 1 | 19 | 18 | 4 | 0 | 1 | 3 | 5 | 21.6 | 14 | 87 | 6 | 5 | 100 | 10 | 0 | 0 | 532 | 0 | 0 | 890 | 32 | 260 | 62 | 83 | 2 | 6 | 0 | 0 | 0 | 0 | 0 | 0 | 0 | 0 | 0 | 0 | 0 | 0 | 0 | 0 | 0 | 296 | 240 | 0 | 0 | 0.7 | 0.3 | 1 | 3 | 0 | 0 | 1.569743 | 16.7
0 | 28 | 1 | 1 | 17 | 18 | 0 | 0 | 1 | 3 | 5 | 12 | 28 | 1 | 16 | 0 | 100 | 5 | 150 | 20 | 0 | 0 | 0 | 0 | 1000 | 1450 | 1400 | 40 | 2 | 6 | 0 | 0 | 0 | 0 | 0 | 0 | 0 | 0 | 0 | 0 | 0 | 0 | 0 | 0 | 0 | 0 | 0 | 0 | 0 | 0 | 1 | 1 | 2.55 | 0.45 | 0 | 1.611646 | 14.7
0 | 28 | 1 | 49 | 20 | 12 | 0 | 0 | 1 | 3 | 5 | 63.7 | 38 | 52 | 6 | 0 | 150 | 15 | 100 | 10 | 0 | 0 | 0 | 0 | 1000 | 1450 | 1400 | 40 | 2 | 6 | 0 | 0 | 0 | 0 | 0 | 0 | 0 | 0 | 0 | 0 | 0 | 0 | 0 | 0 | 0 | 0 | 0 | 0 | 0 | 0.15 | 0.85 | 1 | 2.55 | 0.45 | 0 | 1.629393 | 16.4
0 | 28 | 1 | 49 | 20 | 12 | 0 | 0 | 1 | 3 | 5 | 63.7 | 38 | 52 | 6 | 0 | 150 | 15 | 100 | 10 | 0 | 0 | 0 | 0 | 1000 | 1450 | 1400 | 40 | 2 | 12 | 0 | 0 | 0 | 0 | 0 | 0 | 0 | 0 | 0 | 0 | 0 | 0 | 0 | 0 | 0 | 0 | 0 | 0 | 0 | 0.15 | 0.85 | 1 | 2.55 | 0.45 | 0 | 1.629393 | 16.4
0 | 28 | 1 | 1 | 17 | 12 | 0 | 0 | 1 | 3 | 5 | 25.49 | 46 | 85 | 13 | 0 | 70 | 1 | 150 | 15 | 532 | 532 | 532 | 650 | 50 | 150 | 150 | 90.8 | 2 | 7 | 0 | 10 | 0 | 2.5 | 0 | 0 | 0 | 0 | 0.5 | 0 | 0 | 10 | 0 | 0.5 | 0 | 150 | 150 | 16 | 0.05 | 0.28 | 0.67 | 1 | 2.67 | 0.09 | 0.24 | 1.554946 | 17.88
0 | 28 | 1 | 20 | 28 | 12 | 0 | 11 | 1 | 3 | 6 | 22.4 | 29 | 87 | 13 | 0 | 150 | 15 | 0 | 0 | 0 | 0 | 0 | 600 | 50 | 250 | 70 | 87.61867 | 2 | 7 | 0 | 0 | 0 | 0 | 0 | 0 | 0 | 0 | 5.6 | 0 | 0 | 0 | 0 | 0 | 0 | 0 | 0 | 0 | 0.05 | 0.41 | 0.54 | 1 | 2.94 | 0.06 | 0 | 1.579414 | 16.6
1 | 19 | 1 | 1 | 0 | 10 | 10 | 0 | 1 | 3 | 6 | 15.84 | 14 | 117 | 13 | 5 | 65 | 4 | 100 | 60 | 532 | 532 | 532 | 0 | 0 | 0 | 0 | 86.48426 | 0 | 0 | 0 | 0 | 0 | 0 | 0 | 0 | 0 | 0 | 0 | 0 | 0 | 0 | 0 | 0 | 0 | 0 | 0 | 0 | 0 | 1 | 0 | 1 | 3 | 0 | 0 | 1.542006 | 17.58
1 | 19 | 1 | 1 | 0 | 10 | 10 | 0 | 1 | 3 | 6 | 36.6 | 14 | 117 | 13 | 5 | 65 | 4 | 100 | 60 | 532 | 532 | 532 | 0 | 0 | 0 | 0 | 90.3 | 2 | 7 | 0 | 0 | 0 | 0 | 0 | 0 | 0 | 0 | 0 | 0 | 0 | 0 | 0 | 0 | 0 | 0 | 0 | 0 | 0 | 1 | 0 | 1 | 3 | 0 | 0 | 1.542006 | 16.06
0 | 23 | 1 | 1 | 20 | 18 | 22 | 0 | 11 | 3 | 5 | 42.8 | 3 | 87 | 13 | 3 | 100 | 60 | 0 | 0 | 355 | 355 | 355 | 0 | 0 | 0 | 0 | 85.6 | 2 | 14 | 0 | 30 | 0 | 10 | 0 | 0 | 30 | 0 | 10 | 0 | 0 | 30 | 0 | 10 | 0 | 0 | 0 | 16 | 0 | 1 | 0 | 1 | 3 | 0 | 0 | 1.542006 | 17.05
1 | 23 | 1 | 1 | 0 | 3 | 2 | 0 | 1 | 10 | 6 | 35.8 | 4 | 5 | 6 | 0 | 120 | 5 | 0 | 0 | 0 | 0 | 0 | 400 | 0 | 0 | 0 | 90 | 2 | 10 | 0 | 0 | 0 | 0 | 0 | 0 | 0 | 0 | 0 | 0 | 0 | 0 | 0 | 0 | 0 | 0 | 0 | 0 | 0 | 0.7 | 0.3 | 1 | 3 | 0 | 0 | 1.569743 | 18.5
0 | 28 | 1 | 1 | 17 | 12 | 4 | 0 | 1 | 3 | 5 | 82.6 | 3 | 15 | 0 | 0 | 100 | 20 | 0 | 0 | 0 | 0 | 0 | 680 | 100 | 150 | 50 | 90 | 2 | 14 | 0 | 0 | 0 | 0 | 0 | 0 | 0 | 0 | 5.6 | 0 | 0 | 0 | 0 | 0 | 0 | 0 | 0 | 0 | 0.1 | 0 | 0.9 | 1 | 3 | 0 | 0 | 1.516909 | 10.37
1 | 23 | 1 | 1 | 0 | 10 | 2 | 0 | 5 | 10 | 6 | 25.03 | 4 | 4 | 6 | 0 | 120 | 5 | 0 | 0 | 0 | 0 | 0 | 50 | 0 | 8 | 12 | 94 | 2 | 7 | 0 | 0 | 0 | 0 | 0 | 0 | 0 | 0 | 0 | 0 | 0 | 0 | 0 | 0 | 0 | 0 | 0 | 0 | 0 | 0.7 | 0.3 | 1 | 3 | 0 | 0 | 1.569743 | 19.3
1 | 28 | 1 | 1 | 17 | 12 | 0 | 0 | 1 | 3 | 5 | 10 | 26 | 77 | 6 | 0 | 120 | 40 | 0 | 0 | 0 | 0 | 0 | 200 | 0 | 0 | 0 | 78.97448 | 2 | 6 | 500 | 20 | 0 | 80 | 0 | 1000 | 80 | 0 | 30 | 0 | 1000 | 80 | 0 | 30 | 0 | 0 | 0 | 0 | 0.17 | 0 | 0.83 | 1 | 2.7 | 0.3 | 0 | 1.652321 | 18.8
0 | 28 | 1 | 1 | 23 | 12 | 0 | 0 | 1 | 3 | 6 | 17 | 47 | 14 | 13 | 0 | 100 | 45 | 0 | 0 | 1064 | 1064 | 1064 | 0 | 100 | 100 | 100 | 93.26282 | 2 | 6 | 0 | 30 | 0 | 20 | 0 | 0 | 30 | 0 | 20 | 0 | 0 | 30 | 0 | 20 | 0 | 0 | 0 | 0 | 0.05 | 0.1 | 0.85 | 1 | 2.91 | 0.09 | 0 | 1.544007 | 21.4
1 | 26 | 1 | 1 | 0 | 10 | 4 | 0 | 1 | 0 | 6 | 22.4 | 19 | 87 | 13 | 0 | 90 | 1 | 150 | 10 | 0 | 532 | 532 | 0 | 0 | 0 | 0 | 95.8 | 2 | 7 | 0 | 0 | 0 | 0 | 0 | 0 | 0 | 0 | 3 | 0 | 0 | 0 | 0 | 3.8 | 0 | 0 | 0 | 25 | 0.05 | 0.209 | 0.741 | 1 | 3 | 0 | 0 | 1.554127 | 17.08
1 | 13 | 1 | 1 | 0 | 3 | 13 | 20 | 1 | 10 | 6 | 12.7 | 5 | 87 | 12 | 0 | 150 | 18 | 0 | 0 | 1064 | 532 | 532 | 0 | 0 | 0 | 0 | 90.73426 | 2 | 8 | 400 | 500 | 0 | 0 | 0 | 200 | 100 | 0 | 0 | 0 | 500 | 100 | 0 | 0 | 0 | 0 | 0 | 21 | 0 | 0 | 1 | 1 | 3 | 0 | 0 | 1.503862 | 17.1
0 | 28 | 1 | 13 | 20 | 12 | 0 | 0 | 1 | 3 | 5 | 15.93 | 45 | 87 | 13 | 5 | 100 | 5 | 0 | 0 | 1064 | 1064 | 1064 | 380 | 80 | 140 | 80 | 91.3 | 2 | 8 | 0 | 0 | 0 | 0 | 0 | 0 | 10 | 0 | 20 | 0 | 0 | 10 | 0 | 20 | 0 | 50 | 30 | 26 | 0 | 0 | 1 | 1 | 3 | 0 | 0 | 1.503862 | 18.96
0 | 28 | 1 | 13 | 20 | 12 | 0 | 0 | 1 | 3 | 5 | 40.6 | 45 | 87 | 6 | 0 | 100 | 5 | 0 | 0 | 1064 | 1064 | 1064 | 380 | 80 | 140 | 80 | 94.5 | 2 | 12 | 0 | 0 | 0 | 0 | 0 | 0 | 10 | 0 | 20 | 0 | 0 | 10 | 0 | 20 | 0 | 50 | 30 | 26 | 0 | 0 | 1 | 1 | 3 | 0 | 0 | 1.503862 | 20.66
1 | 23 | 12 | 1 | 0 | 3 | 2 | 0 | 1 | 10 | 6 | 16 | 51 | 87 | 13 | 5 | 130 | 220 | 0 | 0 | 532 | 532 | 532 | 425 | 65 | 110 | 110 | 91 | 2 | 8 | 0 | 0 | 0 | 0 | 0 | 0 | 0 | 0 | 0 | 0 | 0 | 0 | 0 | 0 | 0 | 101 | 39 | 3 | 0.17 | 0 | 0.83 | 1 | 3 | 0 | 0 | 1.546079 | 13.26
0 | 28 | 1 | 18 | 17 | 12 | 0 | 0 | 1 | 0 | 5 | 23.75 | 45 | 87 | 13 | 5 | 140 | 15 | 0 | 0 | 0 | 0 | 0 | 245 | 28 | 47 | 27 | 95 | 2 | 10 | 0 | 0 | 0 | 0 | 0 | 0 | 0 | 0 | 0 | 0 | 0 | 0 | 0 | 0 | 0 | 38 | 108 | 0 | 0 | 0.04 | 0.96 | 1 | 2.87 | 0.12 | 0.01 | 1.519268 | 20.82
0 | 23 | 1 | 1 | 27 | 17 | 22 | 0 | 1 | 3 | 5 | 209.39 | 45 | 87 | 13 | 5 | 150 | 10 | 0 | 0 | 355 | 355 | 355 | 344.55 | 49.59 | 86.14 | 78.31 | 93.1 | 2 | 30 | 0 | 55 | 0 | 52 | 0 | 0 | 140 | 0 | 1.14 | 0 | 0 | 160 | 0 | 0.98 | 0 | 88.75 | 41.76 | 16 | 0 | 0.32 | 0.68 | 1 | 2.61 | 0 | 0.39 | 1.53708 | 19.91
0 | 23 | 1 | 1 | 27 | 17 | 22 | 0 | 1 | 3 | 5 | 224.89 | 45 | 87 | 13 | 5 | 150 | 10 | 0 | 0 | 355 | 355 | 355 | 344.55 | 49.59 | 86.14 | 78.31 | 93.1 | 2 | 30 | 0 | 55 | 0 | 52 | 0 | 0 | 140 | 0 | 1.14 | 0 | 0 | 160 | 0 | 0.98 | 0 | 88.75 | 41.76 | 16 | 0 | 0.32 | 0.68 | 1 | 2.61 | 0 | 0.39 | 1.53708 | 18.54
1 | 22 | 1 | 1 | 6 | 10 | 0 | 0 | 1 | 0 | 10 | 25 | 38 | 106 | 12 | 0 | 100 | 40 | 0 | 0 | 0 | 0 | 0 | 1500 | 0 | 0 | 0 | 76.79566 | 2 | 6 | 0 | 0 | 0 | 0 | 0 | 0 | 0 | 0 | 0 | 0 | 0 | 0 | 0 | 0 | 0 | 0 | 0 | 0 | 0 | 0.22 | 0.78 | 1 | 2.79 | 0.21 | 0 | 1.577214 | 10.9
1 | 17 | 1 | 34 | 8 | 8 | 2 | 0 | 1 | 0 | 10 | 36.1 | 38 | 107 | 13 | 6 | 105 | 30 | 0 | 0 | 532 | 532 | 532 | 0 | 100 | 300 | 100 | 89.03495 | 2 | 10 | 50 | 30 | 25 | 0 | 0 | 20 | 20 | 25 | 0 | 0 | 80 | 35 | 25 | 0 | 0 | 0 | 0 | 0 | 0.05 | 0.16 | 0.79 | 1 | 2.61 | 0.39 | 0 | 1.653012 | 12.85
1 | 20 | 1 | 1 | 0 | 10 | 2 | 0 | 1 | 0 | 10 | 31.2 | 30 | 106 | 6 | 0 | 100 | 15 | 0 | 0 | 0 | 0 | 0 | 1000 | 0 | 0 | 500 | 86.7 | 2 | 4 | 0 | 0 | 0 | 0 | 0 | 0 | 0 | 0 | 0 | 0 | 0 | 0 | 0 | 0 | 0 | 0 | 0 | 0 | 0 | 0.22 | 0.78 | 1 | 2.79 | 0.21 | 0 | 1.577214 | 17.55
1 | 34 | 8 | 1 | 12 | 8 | 2 | 0 | 1 | 0 | 10 | 15 | 30 | 87 | 12 | 0 | 100 | 10 | 0 | 0 | 0 | 0 | 0 | 450 | 0 | 0 | 200 | 78.86398 | 2 | 6 | 0 | 0 | 0 | 0 | 0 | 0 | 0 | 0 | 0 | 0 | 0 | 0 | 0 | 0 | 0 | 0 | 0 | 0 | 0 | 0 | 1 | 1 | 3 | 0 | 0 | 1.503862 | 16.15
1 | 34 | 17 | 1 | 0 | 8 | 2 | 0 | 1 | 0 | 10 | 22.5 | 30 | 87 | 12 | 0 | 100 | 10 | 0 | 0 | 0 | 0 | 0 | 500 | 0 | 0 | 0 | 82.14079 | 2 | 5 | 0 | 0 | 0 | 0 | 0 | 0 | 0 | 0 | 0 | 0 | 0 | 0 | 0 | 0 | 0 | 0 | 0 | 0 | 0 | 1 | 0 | 1 | 3 | 0 | 0 | 1.542006 | 16.7
1 | 21 | 1 | 1 | 0 | 8 | 0 | 0 | 1 | 0 | 10 | 25 | 38 | 87 | 13 | 3 | 100 | 15 | 0 | 0 | 0 | 0 | 0 | 1500 | 0 | 0 | 0 | 66.66802 | 2 | 6 | 0 | 0 | 0 | 0 | 0 | 0 | 0 | 0 | 0 | 0 | 0 | 0 | 0 | 0 | 0 | 0 | 0 | 0 | 0 | 1 | 0 | 1 | 3 | 0 | 0 | 1.542006 | 10.26
1 | 23 | 1 | 1 | 0 | 10 | 2 | 14 | 1 | 0 | 9 | 10.64 | 52 | 87 | 6 | 0 | 100 | 15 | 0 | 0 | 0 | 0 | 0 | 2200 | 0 | 0 | 0 | 87.60233 | 2 | 7 | 0 | 0 | 0 | 0 | 0 | 0 | 0 | 0 | 0 | 0 | 0 | 0 | 0 | 0 | 0 | 0 | 0 | 0 | 0.05 | 0.25 | 0.7 | 1 | 2.79 | 0.21 | 0 | 1.574601 | 14.48
0 | 28 | 1 | 38 | 17 | 18 | 0 | 25 | 1 | 3 | 5 | 10.4 | 44 | 114 | 13 | 3 | 150 | 10 | 0 | 0 | 1064 | 1064 | 1064 | 0 | 0 | 0 | 0 | 79.08123 | 2 | 4 | 0 | 0 | 0 | 0 | 0 | 0 | 0 | 0 | 0 | 0 | 0 | 0 | 0 | 0 | 0 | 0 | 0 | 0 | 0.02 | 0.24 | 0.74 | 1 | 2.73 | 0.03 | 0.24 | 1.546412 | 20.64
0 | 28 | 1 | 35 | 17 | 18 | 13 | 0 | 1 | 3 | 5 | 14 | 14 | 76 | 6 | 0 | 140 | 5 | 140 | 20 | 1064 | 532 | 532 | 0 | 0 | 0 | 0 | 75.59616 | 2 | 10 | 0 | 50 | 0 | 0 | 30 | 0 | 100 | 0 | 0 | 65 | 0 | 100 | 0 | 0 | 50 | 0 | 0 | 7 | 0.1 | 0 | 0.9 | 1 | 3 | 0 | 0 | 1.516909 | 20.61
0 | 35 | 1 | 1 | 17 | 18 | 22 | 0 | 1 | 3 | 5 | 25 | 38 | 53 | 13 | 5 | 150 | 15 | 100 | 15 | 0 | 0 | 0 | 425 | 15 | 60 | 30 | 89.33365 | 2 | 10 | 0 | 0 | 0 | 1.7 | 0 | 0 | 0 | 0 | 0.8 | 0 | 0 | 0 | 0 | 0 | 0 | 170 | 150 | 2 | 0 | 0 | 1 | 1 | 3 | 0 | 0 | 1.503862 | 21.83
0 | 28 | 1 | 32 | 22 | 18 | 22 | 0 | 1 | 3 | 5 | 24.63 | 38 | 87 | 13 | 3 | 100 | 60 | 150 | 10 | 1064 | 1064 | 1064 | 1080 | 60 | 600 | 200 | 82 | 2 | 9 | 300 | 65 | 0 | 12 | 60 | 1000 | 65 | 0 | 3 | 15 | 1000 | 65 | 0 | 3 | 15 | 100 | 100 | 30 | 0.05 | 0.05 | 0.87 | 1 | 2.94 | 0 | 0.06 | 1.538218 | 22.87
0 | 28 | 1 | 1 | 20 | 18 | 13 | 19 | 14 | 3 | 5 | 20 | 38 | 87 | 13 | 5 | 150 | 15 | 100 | 30 | 0 | 0 | 0 | 220 | 22 | 75 | 17 | 95.6 | 2 | 10 | 0 | 0 | 0 | 1.7 | 0 | 0 | 0 | 0 | 0.8 | 0 | 0 | 0 | 0 | 0 | 0 | 56 | 50 | 2 | 0 | 0.3 | 0.7 | 1 | 2.55 | 0 | 0.45 | 1.53668 | 21.7
0 | 28 | 1 | 1 | 20 | 18 | 13 | 19 | 14 | 3 | 5 | 64 | 38 | 87 | 13 | 5 | 150 | 15 | 100 | 30 | 0 | 0 | 0 | 425 | 15 | 60 | 30 | 95.6 | 2 | 16 | 0 | 0 | 0 | 1.7 | 0 | 0 | 0 | 0 | 0.8 | 0 | 0 | 0 | 0 | 0 | 0 | 170 | 150 | 2 | 0 | 0.3 | 0.7 | 1 | 2.55 | 0 | 0.45 | 1.53668 | 20.6
1 | 23 | 1 | 1 | 0 | 3 | 2 | 0 | 1 | 0 | 10 | 15.7 | 55 | 87 | 6 | 0 | 100 | 45 | 0 | 0 | 1064 | 1064 | 1064 | 0 | 0 | 0 | 0 | 88.0573 | 2 | 8 | 0 | 0 | 0 | 0 | 0 | 0 | 0 | 0 | 0 | 0 | 0 | 0 | 0 | 0 | 0 | 0 | 0 | 23 | 0.17 | 0 | 0.83 | 1 | 2.7 | 0.3 | 0 | 1.652321 | 10.51
0 | 28 | 1 | 1 | 20 | 12 | 0 | 0 | 1 | 3 | 10 | 16.8 | 34 | 87 | 13 | 3 | 100 | 50 | 0 | 0 | 355 | 355 | 355 | 0 | 30 | 300 | 180 | 87 | 2 | 8 | 0 | 80 | 0 | 0.1 | 0 | 100 | 80 | 15 | 0.043 | 0 | 195 | 80 | 0 | 0.074 | 0 | 0 | 0 | 16 | 0.05 | 0.15 | 0.8 | 1 | 2.55 | 0.45 | 0 | 1.63178 | 12
0 | 28 | 1 | 1 | 20 | 12 | 0 | 0 | 1 | 3 | 10 | 21.84 | 34 | 87 | 13 | 3 | 100 | 50 | 0 | 0 | 355 | 355 | 355 | 0 | 30 | 300 | 180 | 87 | 2 | 8 | 0 | 80 | 0 | 0.1 | 0 | 100 | 80 | 15 | 0.043 | 0 | 195 | 80 | 0 | 0.074 | 0 | 0 | 0 | 16 | 0.05 | 0.15 | 0.8 | 1 | 2.55 | 0.45 | 0 | 1.63178 | 10.7
0 | 28 | 1 | 1 | 20 | 20 | 17 | 0 | 1 | 3 | 9 | 100 | 45 | 87 | 13 | 5 | 100 | 60 | 0 | 0 | 355 | 355 | 355 | 681 | 131 | 131 | 164 | 90 | 2 | 15 | 0 | 70 | 35 | 0.7 | 35 | 0 | 70 | 35 | 0.6 | 0 | 0 | 70 | 35 | 0.35 | 0 | 115 | 140 | 16 | 0 | 0.05 | 0.95 | 1 | 2.85 | 0.15 | 0 | 1.522827 | 15.5
0 | 28 | 1 | 1 | 20 | 20 | 17 | 0 | 1 | 3 | 9 | 225 | 45 | 87 | 13 | 5 | 100 | 60 | 0 | 0 | 355 | 355 | 355 | 681 | 131 | 131 | 164 | 90 | 2 | 22 | 0 | 70 | 35 | 0.7 | 35 | 0 | 70 | 35 | 0.6 | 0 | 0 | 70 | 35 | 0.35 | 0 | 115 | 140 | 16 | 0 | 0.05 | 0.95 | 1 | 2.85 | 0.15 | 0 | 1.522827 | 12.9
0 | 28 | 1 | 1 | 20 | 20 | 17 | 0 | 1 | 3 | 9 | 400 | 45 | 87 | 13 | 5 | 100 | 60 | 0 | 0 | 355 | 355 | 355 | 681 | 131 | 131 | 164 | 90 | 2 | 42 | 0 | 70 | 35 | 0.7 | 35 | 0 | 70 | 35 | 0.6 | 0 | 0 | 70 | 35 | 0.35 | 0 | 115 | 140 | 16 | 0 | 0.05 | 0.95 | 1 | 2.85 | 0.15 | 0 | 1.522827 | 11.8
0 | 28 | 1 | 14 | 17 | 12 | 0 | 0 | 1 | 3 | 5 | 16 | 14 | 62 | 6 | 5 | 150 | 20 | 100 | 10 | 0 | 0 | 0 | 0 | 400 | 200 | 200 | 82.25229 | 2 | 4 | 0 | 0 | 0 | 18 | 0 | 0 | 0 | 0 | 10 | 0 | 0 | 0 | 0 | 7 | 0 | 0 | 0 | 8 | 0.03 | 0 | 0.97 | 1 | 3 | 0 | 0 | 1.52159 | 16.69
0 | 28 | 1 | 14 | 17 | 12 | 0 | 0 | 1 | 3 | 5 | 100 | 14 | 62 | 6 | 5 | 150 | 20 | 100 | 10 | 0 | 0 | 0 | 0 | 400 | 200 | 200 | 83.737045 | 2 | 14 | 0 | 0 | 0 | 18 | 0 | 0 | 0 | 0 | 10 | 0 | 0 | 0 | 0 | 7 | 0 | 0 | 0 | 8 | 0.03 | 0 | 0.97 | 1 | 3 | 0 | 0 | 1.52159 | 13.84
0 | 28 | 1 | 1 | 32 | 12 | 0 | 0 | 0 | 3 | 5 | 22.4 | 29 | 87 | 13 | 0 | 150 | 15 | 0 | 0 | 0 | 0 | 0 | 634 | 144 | 158 | 70 | 90.5 | 2 | 7 | 0 | 0 | 0 | 0 | 0 | 0 | 0 | 0 | 5.6 | 0 | 0 | 0 | 0 | 0 | 0 | 42 | 220 | 0 | 0.05 | 0.1 | 0.85 | 1 | 2.85 | 0.15 | 0 | 1.5466 | 17.26
0 | 28 | 1 | 1 | 32 | 12 | 0 | 0 | 0 | 3 | 5 | 91.8 | 29 | 87 | 13 | 0 | 150 | 15 | 0 | 0 | 0 | 0 | 0 | 938 | 50 | 132 | 117 | 86 | 2 | 14 | 0 | 0 | 0 | 0 | 0 | 0 | 0 | 0 | 5.6 | 0 | 0 | 0 | 0 | 0 | 0 | 337 | 302 | 0 | 0.05 | 0.1 | 0.85 | 1 | 2.85 | 0.15 | 0 | 1.5466 | 13.72
0 | 28 | 1 | 15 | 17 | 12 | 0 | 0 | 1 | 3 | 5 | 47 | 14 | 55 | 6 | 0 | 100 | 10 | 0 | 0 | 0 | 0 | 0 | 992 | 200 | 220 | 210 | 82.52009 | 2 | 14 | 0 | 0 | 0 | 18 | 0 | 0 | 0 | 0 | 10 | 0 | 0 | 0 | 0 | 7 | 0 | 191 | 171 | 8 | 0.03 | 0 | 0.97 | 1 | 3 | 0 | 0 | 1.52159 | 15.7
0 | 28 | 1 | 21 | 17 | 18 | 22 | 0 | 1 | 3 | 5 | 10.3 | 62 | 87 | 6 | 0 | 110 | 15 | 0 | 0 | 0 | 0 | 0 | 900 | 0 | 0 | 0 | 83.1 | 2 | 7 | 0 | 0 | 0 | 16 | 0 | 0 | 0 | 0 | 2.4 | 0 | 0 | 0 | 0 | 3.6 | 0 | 0 | 0 | 31 | 0.15 | 0 | 0.85 | 1 | 2.85 | 0.05 | 0.1 | 1.537649 | 9.3
0 | 33 | 1 | 1 | 20 | 12 | 0 | 0 | 1 | 3 | 5 | 30.24 | 38 | 87 | 13 | 3 | 100 | 40 | 0 | 0 | 0 | 0 | 0 | 0 | 80 | 500 | 100 | 88 | 2 | 8 | 0 | 0 | 0 | 1.5 | 0 | 0 | 0 | 0 | 1 | 0 | 0 | 0 | 0 | 1 | 0 | 0 | 0 | 17 | 0 | 0.15 | 0.85 | 1 | 2.55 | 0.45 | 0 | 1.629393 | 19.06
0 | 28 | 1 | 1 | 17 | 12 | 0 | 13 | 1 | 3 | 6 | 17.11 | 48 | 113 | 13 | 0 | 150 | 20 | 0 | 0 | 1064 | 0 | 0 | 0 | 0 | 300 | 300 | 82.32866 | 2 | 6 | 0 | 0 | 0 | 20 | 0 | 0 | 0 | 0 | 0 | 0 | 0 | 0 | 0 | 0 | 0 | 0 | 0 | 0 | 0 | 0.28 | 0.72 | 1 | 2.91 | 0.09 | 0 | 1.574873 | 19.53
0 | 28 | 1 | 45 | 17 | 12 | 0 | 0 | 1 | 3 | 6 | 18 | 58 | 53 | 6 | 0 | 150 | 30 | 80 | 12 | 0 | 0 | 0 | 760 | 200 | 190 | 97 | 80 | 2 | 8 | 0 | 0 | 0 | 0 | 0 | 0 | 0 | 0 | 0 | 0 | 0 | 0 | 0 | 0 | 0 | 118 | 155 | 0 | 0.1 | 0 | 0.9 | 1 | 3 | 0 | 0 | 1.516909 | 19.61
0 | 28 | 1 | 45 | 17 | 12 | 0 | 0 | 1 | 3 | 6 | 56 | 58 | 53 | 6 | 0 | 150 | 30 | 80 | 12 | 0 | 0 | 0 | 0 | 200 | 190 | 155 | 80 | 2 | 14 | 0 | 0 | 0 | 0 | 0 | 0 | 0 | 0 | 0 | 0 | 0 | 0 | 0 | 0 | 0 | 118 | 155 | 0 | 0.1 | 0 | 0.9 | 1 | 3 | 0 | 0 | 1.516909 | 18
0 | 28 | 1 | 41 | 20 | 12 | 0 | 0 | 1 | 3 | 5 | 10.75 | 38 | 87 | 13 | 3 | 150 | 10 | 0 | 0 | 1064 | 532 | 532 | 0 | 0 | 0 | 0 | 63.75 | 2 | 5 | 3000 | 80 | 0 | 0 | 40 | 190 | 9 | 0 | 0 | 80 | 100 | 5 | 0 | 0 | 84 | 0 | 0 | 0 | 0 | 0.27 | 0.73 | 1 | 0.89 | 0 | 0.11 | 1.602466 | 20.33
1 | 22 | 1 | 1 | 0 | 8 | 15 | 0 | 1 | 1 | 6 | 12 | 14 | 96 | 13 | 0 | 100 | 60 | 0 | 0 | 0 | 0 | 0 | 0 | 3000 | 0 | 0 | 48 | 2 | 3 | 0 | 0 | 0 | 0 | 0 | 0 | 0 | 0 | 0 | 0 | 0 | 0 | 0 | 0 | 0 | 0 | 0 | 0 | 0 | 1 | 0 | 1 | 3 | 0 | 0 | 1.542006 | 11.2
0 | 28 | 1 | 1 | 20 | 12 | 0 | 0 | 1 | 3 | 5 | 13.8 | 46 | 87 | 13 | 5 | 50 | 2 | 100 | 10 | 1064 | 532 | 532 | 0 | 45 | 300 | 150 | 91 | 2 | 12 | 0 | 30 | 0 | 0 | 0 | 0 | 30 | 0 | 0 | 0 | 0 | 30 | 0 | 0 | 0 | 0 | 0 | 16 | 0 | 1 | 0 | 1 | 3 | 0 | 0 | 1.542006 | 13.1
1 | 12 | 1 | 1 | 0 | 8 | 2 | 0 | 1 | 0 | 6 | 10 | 14 | 12 | 13 | 0 | 100 | 4 | 0 | 0 | 350 | 0 | 0 | 0 | 0 | 0 | 0 | 37.9 | 2 | 4 | 0 | 0 | 0 | 0 | 0 | 0 | 0 | 0 | 0 | 0 | 0 | 0 | 0 | 0 | 0 | 0 | 0 | 0 | 0 | 1 | 0 | 1 | 3 | 0 | 0 | 1.542006 | 10
0 | 28 | 1 | 1 | 17 | 12 | 9 | 0 | 1 | 3 | 6 | 21 | 3 | 72 | 8 | 0 | 100 | 30 | 0 | 0 | 1064 | 0 | 0 | 0 | 0 | 0 | 500 | 72 | 2 | 6 | 0 | 0 | 0 | 0 | 0 | 0 | 0 | 0 | 0 | 0 | 0 | 0 | 0 | 0 | 0 | 0 | 0 | 0 | 0 | 1 | 0 | 1 | 3 | 0 | 0 | 1.542006 | 18.13
0 | 28 | 1 | 1 | 17 | 18 | 0 | 0 | 1 | 3 | 5 | 12 | 19 | 1 | 0 | 0 | 100 | 5 | 150 | 20 | 0 | 0 | 0 | 0 | 1000 | 2000 | 1400 | 48 | 2 | 6 | 0 | 0 | 0 | 0 | 0 | 0 | 0 | 0 | 0 | 0 | 0 | 0 | 0 | 0 | 0 | 0 | 0 | 0 | 0.07 | 0 | 0.93 | 1 | 3 | 0 | 0 | 1.53183 | 14.6
0 | 0 | 1 | 1 | 0 | 18 | 22 | 41 | 1 | 7 | 5 | 198 | 71 | 70 | 2 | 0 | 50 | 105 | 0 | 0 | 0 | 0 | 0 | 6000 | 50 | 3000 | 1000 | 45.5 | 2 | 22 | 0 | 0 | 0 | 0 | 0 | 0 | 0 | 0 | 0 | 0 | 0 | 0 | 0 | 0 | 0 | 0 | 0 | 0 | 0 | 1 | 0 | 1 | 3 | 0 | 0 | 1.542006 | 6.6
1 | 23 | 1 | 1 | 0 | 10 | 2 | 0 | 1 | 0 | 6 | 10.08 | 38 | 53 | 6 | 0 | 100 | 10 | 0 | 0 | 0 | 0 | 0 | 2000 | 0 | 0 | 0 | 77.78 | 2 | 4 | 0 | 0 | 0 | 0 | 0 | 0 | 0 | 0 | 0 | 0 | 0 | 0 | 0 | 0 | 0 | 0 | 0 | 0 | 0 | 1 | 0 | 1 | 3 | 0 | 0 | 1.542006 | 11.25
1 | 23 | 1 | 1 | 0 | 10 | 2 | 0 | 1 | 0 | 6 | 10.08 | 43 | 66 | 6 | 0 | 100 | 10 | 0 | 0 | 0 | 0 | 0 | 1500 | 0 | 0 | 0 | 63 | 2 | 4 | 0 | 0 | 0 | 0 | 0 | 0 | 0 | 0 | 0 | 0 | 0 | 0 | 0 | 0 | 0 | 0 | 0 | 0 | 0 | 1 | 0 | 1 | 3 | 0 | 0 | 1.542006 | 15.38
0 | 28 | 1 | 1 | 17 | 12 | 0 | 0 | 1 | 3 | 5 | 19.69 | 14 | 97 | 1 | 0 | 150 | 10 | 0 | 0 | 1080 | 1080 | 1080 | 1063 | 132 | 446 | 265 | 85.46626 | 2 | 10 | 0 | 0 | 0 | 0 | 0 | 0 | 0 | 0 | 0 | 0 | 0 | 0 | 0 | 0 | 0 | 90 | 130 | 37 | 0.05 | 0 | 0.95 | 1 | 2.85 | 0.15 | 0 | 1.531389 | 17.94
0 | 28 | 1 | 1 | 32 | 12 | 0 | 0 | 1 | 3 | 6 | 22.4 | 20 | 104 | 13 | 0 | 150 | 15 | 0 | 0 | 0 | 0 | 0 | 778 | 50 | 250 | 0 | 88 | 2 | 7 | 0 | 0 | 0 | 0 | 0 | 0 | 0 | 0 | 0 | 0 | 0 | 0 | 0 | 0 | 0 | 90 | 130 | 37 | 0.05 | 0.41 | 0.54 | 1 | 2.94 | 0.06 | 0 | 1.579414 | 14.55
0 | 28 | 1 | 1 | 32 | 12 | 0 | 0 | 1 | 3 | 6 | 91.8 | 20 | 104 | 13 | 0 | 150 | 15 | 0 | 0 | 0 | 0 | 0 | 1043 | 50 | 250 | 0 | 84.4 | 2 | 14 | 0 | 0 | 0 | 0 | 0 | 0 | 0 | 0 | 0 | 0 | 0 | 0 | 0 | 0 | 0 | 90 | 130 | 37 | 0.05 | 0.41 | 0.54 | 1 | 2.94 | 0.06 | 0 | 1.579414 | 10.25
0 | 28 | 1 | 1 | 17 | 12 | 0 | 0 | 1 | 3 | 6 | 16.01 | 18 | 87 | 13 | 5 | 150 | 10 | 0 | 0 | 0 | 0 | 0 | 752 | 50 | 250 | 0 | 88.8 | 2 | 7 | 0 | 0 | 0 | 0 | 0 | 20 | 0 | 0 | 5.6 | 0 | 0 | 0 | 0 | 0 | 0 | 0 | 0 | 0 | 0 | 0 | 1 | 1 | 2.7 | 0.3 | 0 | 1.633684 | 14.22
0 | 28 | 1 | 1 | 17 | 18 | 22 | 0 | 1 | 3 | 5 | 12 | 3 | 1 | 0 | 0 | 100 | 30 | 0 | 0 | 0 | 0 | 0 | 0 | 1000 | 0 | 0 | 48 | 2 | 6 | 0 | 0 | 0 | 0 | 0 | 0 | 0 | 0 | 0 | 0 | 0 | 0 | 0 | 0 | 0 | 0 | 0 | 0 | 0 | 0 | 1 | 1 | 3 | 0 | 0 | 1.503862 | 9
0 | 28 | 1 | 1 | 17 | 18 | 22 | 0 | 1 | 3 | 5 | 15.4 | 45 | 87 | 13 | 5 | 100 | 60 | 0 | 0 | 0 | 0 | 0 | 0 | 1000 | 0 | 0 | 61.6 | 2 | 6 | 0 | 0 | 0 | 0 | 0 | 0 | 0 | 0 | 0 | 0 | 0 | 0 | 0 | 0 | 0 | 0 | 0 | 0 | 0 | 1 | 0 | 1 | 3 | 0 | 0 | 1.542006 | 8.5
0 | 18 | 1 | 1 | 0 | 17 | 21 | 0 | 1 | 3 | 5 | 10.08 | 14 | 109 | 13 | 0 | 100 | 60 | 0 | 0 | 0 | 532 | 0 | 3000 | 0 | 0 | 0 | 70 | 2 | 4 | 0 | 30 | 0 | 10 | 0 | 0 | 0 | 0 | 0 | 0 | 0 | 0 | 0 | 0 | 0 | 0 | 0 | 16 | 0 | 1 | 0 | 1 | 3 | 0 | 0 | 1.542006 | 6.7
0 | 28 | 1 | 1 | 17 | 17 | 21 | 0 | 1 | 3 | 5 | 10.08 | 20 | 109 | 13 | 0 | 100 | 60 | 0 | 0 | 0 | 532 | 0 | 3000 | 0 | 0 | 0 | 70 | 2 | 4 | 0 | 30 | 0 | 10 | 0 | 0 | 0 | 0 | 0 | 0 | 0 | 0 | 0 | 0 | 0 | 0 | 0 | 16 | 0 | 1 | 0 | 1 | 3 | 0 | 0 | 1.542006 | 13
0 | 28 | 1 | 32 | 20 | 18 | 22 | 0 | 1 | 10 | 5 | 23.27 | 43 | 36 | 13 | 12 | 150 | 15 | 0 | 0 | 1080 | 1080 | 1080 | 600 | 100 | 100 | 100 | 90.4 | 2 | 8 | 0 | 100 | 0 | 0 | 70 | 0 | 0 | 0 | 0 | 11 | 0 | 0 | 0 | 0 | 11 | 150 | 150 | 37 | 0 | 0.05 | 0.95 | 1 | 2.85 | 0.15 | 0 | 1.522827 | 20.75
0 | 28 | 1 | 32 | 20 | 18 | 22 | 0 | 1 | 10 | 5 | 59.33 | 43 | 36 | 13 | 12 | 150 | 15 | 0 | 0 | 1080 | 1080 | 1080 | 600 | 100 | 100 | 100 | 91 | 2 | 12 | 0 | 100 | 0 | 0 | 70 | 0 | 0 | 0 | 0 | 11 | 0 | 0 | 0 | 0 | 11 | 150 | 150 | 37 | 0 | 0.05 | 0.95 | 1 | 2.85 | 0.15 | 0 | 1.522827 | 17.44
0 | 28 | 1 | 6 | 20 | 18 | 22 | 0 | 1 | 3 | 5 | 30.98 | 4 | 12 | 1 | 0 | 150 | 15 | 100 | 15 | 532 | 532 | 532 | 282.1 | 31.16 | 96.96 | 88.46 | 94.36 | 2 | 10 | 50 | 800 | 0 | 1.05 | 0 | 400 | 800 | 0 | 0.8 | 0 | 400 | 800 | 0 | 0.35 | 0 | 38.87 | 26.65 | 2 | 0 | 0.05 | 0.95 | 1 | 2.85 | 0.15 | 0 | 1.522827 | 19.51
0 | 28 | 1 | 1 | 17 | 15 | 0 | 20 | 3 | 3 | 3 | 10 | 79 | 87 | 13 | 0 | 100 | 30 | 0 | 0 | 1064 | 1070 | 1064 | 0 | 0 | 0 | 0 | 94 | 2 | 8 | 0 | 0 | 0 | 0 | 0 | 0 | 0 | 0 | 0 | 0 | 0 | 0 | 0 | 0 | 0 | 0 | 0 | 0 | 0 | 1 | 0 | 1 | 3 | 0 | 0 | 1.542006 | 10.5
0 | 28 | 1 | 1 | 20 | 12 | 22 | 0 | 1 | 3 | 10 | 12 | 46 | 87 | 13 | 5 | 50 | 2 | 100 | 10 | 1064 | 532 | 532 | 700 | 0 | 0 | 0 | 78.84545 | 2 | 5 | 0 | 10 | 0 | 0 | 0 | 0 | 30 | 0 | 0 | 0 | 0 | 30 | 0 | 0 | 0 | 0 | 0 | 16 | 0 | 1 | 0 | 1 | 3 | 0 | 0 | 1.542006 | 8.8
1 | 34 | 10 | 1 | 0 | 8 | 2 | 9 | 1 | 0 | 8 | 21.82 | 30 | 87 | 12 | 0 | 100 | 15 | 0 | 0 | 0 | 0 | 0 | 1000 | 0 | 0 | 0 | 84.37016 | 2 | 5 | 0 | 0 | 0 | 0 | 0 | 0 | 0 | 0 | 0 | 0 | 0 | 0 | 0 | 0 | 0 | 0 | 0 | 0 | 0 | 0.22 | 0.78 | 1 | 2.79 | 0.21 | 0 | 1.577214 | 15.01
0 | 28 | 1 | 1 | 17 | 12 | 0 | 0 | 6 | 3 | 9 | 36.5 | 40 | 87 | 13 | 3 | 100 | 10 | 0 | 0 | 0 | 355 | 355 | 0 | 200 | 100 | 80 | 87.83521 | 2 | 9 | 0 | 0 | 0 | 0 | 0 | 0 | 70 | 0 | 1.2 | 0 | 0 | 80 | 0 | 0.78 | 0 | 0 | 0 | 0 | 0 | 1 | 0 | 1 | 3 | 0 | 0 | 1.542006 | 18.71
0 | 28 | 1 | 10 | 20 | 12 | 0 | 0 | 1 | 3 | 6 | 24 | 38 | 92 | 13 | 3 | 100 | 10 | 150 | 15 | 1064 | 1064 | 1064 | 685.4 | 139.5 | 151.3 | 98.1 | 92.02857 | 2 | 8 | 0 | 70 | 50 | 0.9 | 0 | 0 | 50 | 50 | 0.7 | 0 | 0 | 70 | 50 | 0.35 | 0 | 137 | 159.5 | 0 | 0.05 | 0.14 | 0.81 | 1 | 2.49 | 0.51 | 0 | 1.63252 | 16.75
0 | 23 | 1 | 1 | 17 | 12 | 0 | 0 | 1 | 3 | 10 | 18.55 | 67 | 45 | 6 | 0 | 130 | 45 | 0 | 0 | 355 | 355 | 355 | 300 | 0 | 0 | 0 | 87.6 | 0 | 7 | 0 | 0 | 2 | 0 | 0 | 0 | 0 | 2 | 0 | 0 | 0 | 0 | 2 | 0 | 0 | 0 | 0 | 16 | 0.1 | 0 | 0.9 | 1 | 2.7 | 0.3 | 0 | 1.638279 | 6.58
0 | 23 | 1 | 1 | 17 | 12 | 0 | 0 | 1 | 3 | 10 | 82.45 | 67 | 45 | 6 | 0 | 130 | 45 | 0 | 0 | 355 | 355 | 355 | 300 | 0 | 0 | 0 | 87.6 | 0 | 17 | 0 | 0 | 2 | 0 | 0 | 0 | 0 | 2 | 0 | 0 | 0 | 0 | 2 | 0 | 0 | 0 | 0 | 16 | 0.1 | 0 | 0.9 | 1 | 2.7 | 0.3 | 0 | 1.638279 | 3.92
0 | 31 | 1 | 9 | 0 | 13 | 13 | 0 | 1 | 9 | 5 | 35.8 | 19 | 87 | 12 | 0 | 150 | 20 | 80 | 60 | 532 | 532 | 532 | 0 | 100 | 200 | 100 | 90.46014 | 2 | 10 | 50 | 30 | 25 | 0 | 0 | 60 | 30 | 25 | 0 | 0 | 80 | 35 | 25 | 0 | 0 | 0 | 0 | 0 | 0.11 | 0 | 0.89 | 1 | 2.94 | 0 | 0.06 | 1.52097 | 15.3
0 | 28 | 7 | 1 | 17 | 18 | 22 | 0 | 1 | 0 | 5 | 10 | 82 | 87 | 13 | 0 | 22 | 10 | 0 | 0 | 1064 | 532 | 532 | 0 | 0 | 0 | 0 | 77.86852 | 2 | 5 | 0 | 0 | 0 | 0 | 0 | 0 | 0 | 0 | 0 | 0 | 0 | 0 | 0 | 0 | 0 | 0 | 0 | 0 | 0 | 1 | 0 | 1 | 3 | 0 | 0 | 1.542006 | 15.62
0 | 23 | 1 | 1 | 17 | 12 | 0 | 0 | 1 | 3 | 6 | 22 | 65 | 21 | 13 | 15 | 45 | 20 | 55 | 20 | 0 | 0 | 0 | 0 | 500 | 500 | 500 | 80.7 | 2 | 8 | 0 | 0 | 0 | 0 | 0 | 0 | 0 | 0 | 0 | 0 | 0 | 0 | 0 | 0 | 0 | 0 | 0 | 0 | 0 | 1 | 0 | 1 | 3 | 0 | 0 | 1.542006 | 14.2
0 | 28 | 1 | 29 | 20 | 12 | 0 | 0 | 1 | 3 | 5 | 16.8 | 59 | 87 | 13 | 0 | 70 | 1 | 150 | 15 | 1064 | 532 | 532 | 200 | 40 | 0 | 0 | 97 | 2 | 6 | 500 | 40 | 0 | 20 | 0 | 1000 | 40 | 0 | 2.5 | 0 | 0 | 0 | 0 | 0 | 0 | 0 | 0 | 36 | 0 | 0 | 1 | 1 | 3 | 0 | 0 | 1.503862 | 22.34
0 | 28 | 1 | 29 | 20 | 12 | 0 | 0 | 1 | 3 | 5 | 27.81 | 59 | 87 | 13 | 0 | 70 | 1 | 150 | 15 | 1064 | 532 | 532 | 200 | 40 | 0 | 0 | 97 | 2 | 8 | 500 | 40 | 0 | 20 | 0 | 1000 | 40 | 0 | 2.5 | 0 | 0 | 0 | 0 | 0 | 0 | 0 | 0 | 36 | 0 | 0 | 1 | 1 | 3 | 0 | 0 | 1.503862 | 21.91
0 | 28 | 1 | 7 | 17 | 13 | 0 | 0 | 1 | 3 | 5 | 33 | 31 | 87 | 13 | 12 | 100 | 30 | 0 | 0 | 0 | 0 | 0 | 500 | 100 | 100 | 100 | 91.67 | 2 | 10 | 0 | 0 | 0 | 0 | 0 | 0 | 0 | 0 | 0 | 0 | 0 | 0 | 0 | 0 | 0 | 100 | 100 | 0 | 0 | 0.05 | 0.95 | 1 | 2.85 | 0.15 | 0 | 1.522827 | 20.31
0 | 23 | 1 | 25 | 17 | 18 | 13 | 0 | 13 | 0 | 5 | 20 | 65 | 7 | 13 | 6 | 80 | 10 | 0 | 0 | 355 | 355 | 355 | 160 | 0 | 0 | 0 | 97.83 | 2 | 6 | 0 | 2000 | 0 | 0 | 0 | 0 | 2000 | 0 | 0 | 0 | 0 | 2000 | 0 | 0 | 0 | 0 | 0 | 33 | 0 | 0 | 1 | 1 | 3 | 0 | 0 | 1.503862 | 7.3
0 | 28 | 1 | 1 | 17 | 12 | 0 | 0 | 1 | 3 | 10 | 94.6 | 19 | 92 | 12 | 0 | 150 | 2 | 150 | 2 | 532 | 532 | 532 | 321 | 17 | 65 | 34 | 94.6 | 2 | 17 | 2000 | 500 | 0 | 0 | 0 | 5500 | 500 | 0 | 0 | 0 | 2000 | 500 | 0 | 0 | 0 | 67 | 138 | 19 | 0 | 0.29 | 0.71 | 1 | 2.82 | 0.06 | 0.12 | 1.54438 | 11.25
0 | 28 | 1 | 1 | 17 | 12 | 0 | 0 | 1 | 3 | 10 | 138.7 | 19 | 91 | 12 | 0 | 150 | 2 | 150 | 2 | 532 | 532 | 532 | 321 | 17 | 65 | 34 | 96.3 | 2 | 20 | 2000 | 500 | 0 | 0 | 0 | 5500 | 500 | 0 | 0 | 0 | 2000 | 500 | 0 | 0 | 0 | 67 | 138 | 19 | 0 | 0.29 | 0.71 | 1 | 2.82 | 0.06 | 0.12 | 1.54438 | 8.76
0 | 28 | 1 | 8 | 17 | 12 | 0 | 0 | 1 | 3 | 6 | 12 | 38 | 53 | 13 | 8 | 150 | 10 | 0 | 0 | 0 | 0 | 0 | 0 | 43 | 67 | 65 | 48 | 2 | 6 | 0 | 0 | 0 | 0 | 0 | 0 | 0 | 0 | 0 | 0 | 0 | 0 | 0 | 0 | 0 | 0 | 0 | 0 | 0 | 0 | 1 | 1 | 3 | 0 | 0 | 1.503862 | 20.47
0 | 28 | 1 | 28 | 17 | 12 | 0 | 0 | 1 | 0 | 5 | 64 | 19 | 53 | 13 | 0 | 150 | 15 | 100 | 0.5 | 0 | 0 | 0 | 290 | 40 | 100 | 40 | 95.3 | 2 | 11 | 0 | 0 | 0 | 0 | 0 | 0 | 0 | 0 | 0 | 0 | 0 | 0 | 0 | 0 | 0 | 0 | 0 | 0 | 0 | 0 | 1 | 1 | 3 | 0 | 0 | 1.503862 | 19.58
1 | 17 | 1 | 28 | 0 | 1 | 4 | 0 | 1 | 10 | 5 | 64 | 56 | 87 | 6 | 0 | 120 | 20 | 0 | 0 | 0 | 0 | 0 | 290 | 40 | 100 | 40 | 95.3 | 2 | 11 | 0 | 0 | 0 | 0 | 0 | 0 | 0 | 0 | 0 | 0 | 0 | 0 | 0 | 0 | 0 | 0 | 0 | 0 | 0.07 | 0.15 | 0.78 | 1 | 2.85 | 0 | 0.15 | 1.538555 | 18.75
0 | 28 | 1 | 1 | 21 | 12 | 0 | 0 | 1 | 3 | 5 | 12.5 | 3 | 6 | 8 | 0 | 100 | 10 | 0 | 0 | 0 | 0 | 0 | 2065 | 200 | 300 | 880 | 50 | 2 | 6 | 0 | 0 | 0 | 0 | 0 | 0 | 0 | 0 | 0 | 0 | 0 | 0 | 0 | 0 | 0 | 315 | 370 | 32 | 0.16 | 0 | 0.84 | 1 | 2.84 | 0.16 | 0 | 1.552143 | 21.1
0 | 28 | 1 | 1 | 21 | 12 | 0 | 0 | 1 | 3 | 5 | 48 | 3 | 6 | 8 | 0 | 100 | 10 | 0 | 0 | 0 | 0 | 0 | 2065 | 200 | 300 | 880 | 48 | 2 | 10 | 0 | 0 | 0 | 0 | 0 | 0 | 0 | 0 | 0 | 0 | 0 | 0 | 0 | 0 | 0 | 315 | 370 | 32 | 0.16 | 0 | 0.84 | 1 | 2.84 | 0.16 | 0 | 1.552143 | 20.1
0 | 28 | 1 | 1 | 10 | 12 | 0 | 0 | 1 | 14 | 5 | 12.2 | 38 | 87 | 13 | 6 | 120 | 40 | 0 | 0 | 0 | 0 | 0 | 0 | 0 | 1500 | 0 | 48.8 | 2 | 6 | 0 | 0 | 0 | 0 | 0 | 0 | 0 | 0 | 0 | 0 | 0 | 0 | 0 | 0 | 0 | 0 | 0 | 0 | 0.05 | 0.1425 | 0.8075 | 1 | 2.55 | 0.45 | 0 | 1.634443 | 16.01
0 | 28 | 1 | 1 | 20 | 12 | 0 | 34 | 16 | 0 | 6 | 13 | 19 | 60 | 14 | 0 | 70 | 30 | 150 | 20 | 0 | 0 | 0 | 1170 | 50 | 150 | 500 | 83 | 2 | 6 | 0 | 0 | 0 | 0 | 0 | 0 | 0 | 0 | 0 | 0 | 0 | 0 | 0 | 0 | 0 | 0 | 0 | 0 | 0 | 1 | 0 | 1 | 3 | 0 | 0 | 1.542006 | 15.8
1 | 17 | 1 | 32 | 0 | 8 | 2 | 7 | 1 | 0 | 6 | 63.74 | 58 | 87 | 13 | 0 | 150 | 30 | 0 | 0 | 1064 | 532 | 532 | 178 | 33 | 55 | 30 | 95.25641 | 2 | 11 | 0 | 0 | 0 | 0 | 0 | 0 | 0 | 0 | 0 | 0 | 0 | 0 | 0 | 0 | 0 | 30 | 30 | 0 | 0.05 | 0 | 0.95 | 1 | 3 | 0 | 0 | 1.520692 | 20.58
0 | 28 | 1 | 1 | 17 | 12 | 0 | 34 | 1 | 3 | 9 | 15.82 | 38 | 26 | 13 | 3 | 100 | 60 | 150 | 10 | 1064 | 1064 | 1064 | 0 | 30 | 100 | 80 | 94.53613 | 2 | 8 | 0 | 0 | 0 | 0 | 0 | 1000 | 65 | 0 | 0 | 15 | 0 | 0 | 0 | 0 | 0 | 30 | 30 | 30 | 0.05 | 0.05 | 0.9 | 1 | 3 | 0 | 0 | 1.522016 | 21.65
1 | 17 | 5 | 1 | 30 | 3 | 2 | 33 | 1 | 0 | 6 | 69 | 38 | 73 | 13 | 3 | 100 | 15 | 0 | 0 | 532 | 532 | 532 | 0 | 100 | 100 | 100 | 93.68797 | 2 | 12 | 800 | 110 | 25 | 15.4 | 0 | 800 | 120 | 25 | 16.8 | 0 | 600 | 140 | 25 | 19.6 | 0 | 0 | 0 | 0 | 0.05 | 0.05 | 0.9 | 1 | 3 | 0 | 0 | 1.522016 | 21.94
0 | 28 | 1 | 11 | 20 | 12 | 0 | 0 | 1 | 3 | 5 | 10 | 45 | 87 | 13 | 6 | 100 | 60 | 0 | 0 | 1064 | 1064 | 1064 | 1440 | 120 | 270 | 300 | 84.444875 | 2 | 8 | 0 | 20 | 0 | 16 | 0 | 0 | 80 | 0 | 6.4 | 0 | 0 | 80 | 0 | 5.6 | 0 | 400 | 350 | 0 | 0 | 0.08 | 0.92 | 1 | 2.76 | 0.24 | 0 | 1.614476 | 21.9
1 | 14 | 1 | 1 | 0 | 10 | 2 | 39 | 1 | 10 | 5 | 24.05 | 3 | 1 | 13 | 0 | 100 | 10 | 0 | 0 | 0 | 0 | 0 | 683 | 95 | 100 | 235 | 82.97021 | 2 | 10 | 0 | 0 | 0 | 0 | 0 | 0 | 0 | 0 | 0 | 0 | 0 | 0 | 0 | 0 | 0 | 175 | 78 | 0 | 0.05 | 0.1 | 0.85 | 1 | 3 | 0 | 0 | 1.539709 | 21.73
0 | 28 | 1 | 1 | 20 | 12 | 1 | 0 | 1 | 3 | 6 | 23.03 | 45 | 87 | 13 | 5 | 100 | 60 | 0 | 0 | 355 | 355 | 355 | 0 | 40 | 30 | 30 | 95 | 2 | 10 | 0 | 150 | 0 | 3 | 0 | 0 | 130 | 0 | 1.5 | 0 | 0 | 220 | 0 | 0.35 | 0 | 0 | 0 | 16 | 0 | 0.2 | 0.8 | 1 | 2.4 | 0.6 | 0 | 1.648604 | 23.1
1 | 17 | 6 | 1 | 0 | 3 | 2 | 0 | 1 | 10 | 6 | 110 | 67 | 0 | 6 | 0 | 60 | 1 | 130 | 60 | 0 | 0 | 0 | 500 | 0 | 0 | 0 | 91 | 2 | 22 | 0 | 0 | 0 | 0 | 0 | 0 | 0 | 0 | 0 | 0 | 0 | 0 | 0 | 0 | 0 | 0 | 0 | 24 | 0.33 | 0 | 0.67 | 1 | 3 | 0 | 0 | 1.554717 | 12.6
0 | 28 | 1 | 32 | 17 | 12 | 0 | 0 | 1 | 3 | 5 | 12 | 19 | 89 | 13 | 0 | 70 | 1 | 150 | 15 | 0 | 0 | 0 | 500 | 100 | 200 | 140 | 95 | 2 | 3 | 0 | 0 | 0 | 0 | 0 | 0 | 0 | 0 | 0 | 0 | 0 | 0 | 0 | 0 | 0 | 26 | 34 | 0 | 0 | 0.25 | 0.75 | 1 | 2.82 | 0 | 0.18 | 1.53668 | 22.81
0 | 28 | 1 | 19 | 20 | 18 | 13 | 0 | 1 | 3 | 5 | 25 | 38 | 53 | 13 | 0 | 150 | 15 | 100 | 30 | 532 | 532 | 532 | 146 | 20 | 56 | 25 | 94.58163 | 2 | 10 | 0 | 0 | 0 | 1.7 | 0 | 0 | 0 | 0 | 0.8 | 0 | 0 | 0 | 0 | 0 | 0 | 5 | 40 | 2 | 0 | 0.25 | 0.75 | 1 | 3 | 0 | 0 | 1.556401 | 22.47
0 | 28 | 1 | 19 | 20 | 18 | 13 | 0 | 1 | 3 | 5 | 64 | 38 | 53 | 13 | 0 | 150 | 15 | 100 | 30 | 532 | 532 | 532 | 146 | 20 | 56 | 25 | 94.58349 | 2 | 16 | 0 | 0 | 0 | 1.7 | 0 | 0 | 0 | 0 | 0.8 | 0 | 0 | 0 | 0 | 0 | 0 | 5 | 40 | 2 | 0 | 0.25 | 0.75 | 1 | 3 | 0 | 0 | 1.556401 | 20.88
0 | 28 | 1 | 37 | 20 | 2 | 0 | 0 | 1 | 0 | 6 | 13 | 46 | 93 | 13 | 0 | 150 | 20 | 0 | 0 | 0 | 0 | 0 | 855 | 130 | 195 | 20 | 89.60055 | 2 | 6 | 0 | 0 | 0 | 0 | 0 | 2 | 0 | 0 | 0 | 0 | 2 | 0 | 0 | 0 | 0 | 334 | 176 | 14 | 0 | 0 | 1 | 1 | 3 | 0 | 0 | 1.503862 | 20.6
1 | 17 | 5 | 1 | 0 | 8 | 2 | 23 | 1 | 10 | 6 | 37.95 | 38 | 85 | 13 | 6 | 100 | 30 | 0 | 0 | 1064 | 532 | 532 | 170 | 30 | 50 | 30 | 94.6 | 2 | 11 | 0 | 0 | 0 | 0 | 0 | 0 | 0 | 0 | 0 | 0 | 0 | 0 | 0 | 0 | 0 | 30 | 30 | 0 | 0.05 | 0 | 0.95 | 1 | 3 | 0 | 0 | 1.520692 | 20.74
0 | 28 | 1 | 1 | 20 | 12 | 0 | 0 | 10 | 3 | 5 | 25 | 19 | 87 | 13 | 0 | 140 | 25 | 0 | 0 | 532 | 532 | 532 | 0 | 25 | 120 | 110 | 94.36 | 2 | 10 | 50 | 0 | 0 | 0.83 | 0 | 400 | 0 | 0 | 0.14 | 0 | 400 | 0 | 0 | 0.14 | 0 | 0 | 0 | 2 | 0 | 0.25 | 0.75 | 1 | 2.82 | 0 | 0.18 | 1.53668 | 18
0 | 28 | 1 | 1 | 17 | 12 | 0 | 0 | 10 | 3 | 5 | 201 | 17 | 87 | 12 | 9 | 100 | 20 | 0 | 0 | 355 | 355 | 355 | 600 | 13 | 197 | 120 | 93 | 2 | 16 | 0 | 80 | 0 | 0 | 0 | 0 | 80 | 0 | 0 | 0 | 0 | 80 | 0 | 0 | 0 | 110 | 160 | 16 | 0.05 | 0.1615 | 0.7885 | 1 | 2.49 | 0.51 | 0 | 1.642314 | 16.13
1 | 14 | 1 | 1 | 0 | 3 | 2 | 0 | 1 | 0 | 5 | 10.24 | 38 | 87 | 13 | 0 | 100 | 30 | 0 | 0 | 1030 | 1030 | 1030 | 224 | 0 | 0 | 0 | 96.5 | 2 | 0 | 0 | 0 | 0 | 0 | 0 | 0 | 0 | 0 | 0 | 0 | 0 | 0 | 0 | 0 | 0 | 0 | 0 | 0 | 0.05 | 0.15 | 0.8 | 1 | 3 | 0 | 0 | 1.547875 | 20.6
1 | 14 | 16 | 1 | 3 | 3 | 13 | 34 | 1 | 0 | 6 | 60.84 | 56 | 87 | 6 | 0 | 120 | 10 | 0 | 0 | 1064 | 532 | 532 | 142.69 | 31.21 | 82.37 | 64.86 | 97.62 | 2 | 13 | 1200 | 0 | 0 | 12.5 | 0 | 680 | 0 | 0 | 0.25 | 0 | 800 | 0 | 0 | 0.25 | 0 | 0 | 0 | 0 | 0.08 | 0 | 0.92 | 1 | 3 | 0 | 0 | 1.529782 | 20.18
0 | 28 | 1 | 36 | 20 | 12 | 7 | 0 | 1 | 3 | 5 | 12.4 | 21 | 87 | 6 | 0 | 135 | 20 | 0 | 0 | 1024 | 1024 | 1024 | 0 | 0 | 0 | 0 | 96 | 2 | 5 | 0 | 0 | 0 | 0 | 0 | 0 | 0 | 0 | 0 | 0 | 0 | 0 | 0 | 0 | 0 | 0 | 0 | 0 | 0.1 | 0 | 0.9 | 1 | 3 | 0 | 0 | 1.516909 | 23.34
0 | 28 | 1 | 36 | 20 | 12 | 7 | 0 | 1 | 3 | 5 | 22.54 | 21 | 87 | 6 | 0 | 135 | 20 | 0 | 0 | 1024 | 1024 | 1024 | 0 | 0 | 0 | 0 | 96 | 2 | 8 | 0 | 0 | 0 | 0 | 0 | 0 | 0 | 0 | 0 | 0 | 0 | 0 | 0 | 0 | 0 | 0 | 0 | 0 | 0.1 | 0 | 0.9 | 1 | 3 | 0 | 0 | 1.516909 | 22.92
1 | 13 | 1 | 1 | 7 | 3 | 2 | 27 | 1 | 0 | 6 | 9.8 | 24 | 64 | 6 | 0 | 75 | 30 | 150 | 20 | 532 | 532 | 532 | 0 | 0 | 0 | 0 | 93 | 2 | 4 | 0 | 0 | 0 | 0 | 0 | 0 | 0 | 0 | 0 | 0 | 0 | 0 | 0 | 0 | 0 | 0 | 0 | 16 | 0.22 | 0.15 | 0.63 | 1 | 0.83 | 0.14 | 0.03 | 1.593932 | 19.6
0 | 23 | 1 | 5 | 20 | 12 | 0 | 0 | 7 | 3 | 6 | 24.5 | 45 | 61 | 13 | 5 | 100 | 10 | 0 | 0 | 355 | 355 | 355 | 0 | 30 | 46 | 38 | 93.05887 | 2 | 10 | 0 | 140 | 0 | 0 | 0 | 0 | 130 | 0 | 0 | 0 | 0 | 200 | 0 | 0 | 0 | 0 | 0 | 15 | 0 | 0 | 1 | 1 | 3 | 0 | 0 | 1.503862 | 20.3
0 | 23 | 1 | 5 | 20 | 12 | 0 | 0 | 7 | 3 | 6 | 214.7 | 45 | 61 | 13 | 5 | 100 | 10 | 0 | 0 | 355 | 355 | 355 | 0 | 30 | 46 | 38 | 93.05675 | 2 | 29 | 0 | 140 | 0 | 0 | 0 | 0 | 130 | 0 | 0 | 0 | 0 | 200 | 0 | 0 | 0 | 0 | 0 | 15 | 0 | 0 | 1 | 1 | 3 | 0 | 0 | 1.503862 | 19
0 | 23 | 1 | 32 | 17 | 12 | 7 | 0 | 1 | 0 | 6 | 10.23 | 4 | 49 | 6 | 0 | 150 | 30 | 0 | 0 | 1064 | 10 | 1064 | 0 | 50 | 200 | 1000 | 56.83475 | 2 | 7 | 300 | 50 | 0 | 6.7 | 0 | 177.5 | 0 | 0 | 7.8 | 0 | 0 | 0 | 0 | 0 | 0 | 0 | 0 | 30 | 0 | 0 | 1 | 1 | 3 | 0 | 0 | 1.503862 | 22.2
0 | 28 | 1 | 1 | 20 | 13 | 0 | 0 | 1 | 3 | 5 | 36 | 33 | 95 | 6 | 6 | 130 | 10 | 0 | 0 | 0 | 0 | 0 | 0 | 218 | 307 | 175 | 83.86196 | 2 | 8 | 0 | 0 | 0 | 18 | 0 | 0 | 0 | 0 | 10 | 0 | 0 | 0 | 0 | 7 | 0 | 102 | 136 | 8 | 0.04 | 0.23 | 0.73 | 1 | 2.94 | 0 | 0.06 | 1.547474 | 20.08
1 | 17 | 3 | 1 | 0 | 8 | 3 | 0 | 1 | 0 | 6 | 14 | 15 | 78 | 6 | 0 | 100 | 20 | 0 | 0 | 532 | 532 | 532 | 0 | 0 | 0 | 0 | 81.99446 | 2 | 10 | 500 | 50 | 0 | 8 | 0 | 1000 | 50 | 0 | 0.8 | 0 | 500 | 50 | 0 | 1.6 | 0 | 0 | 0 | 0 | 0 | 0.7 | 0.3 | 1 | 3 | 0 | 0 | 1.569743 | 21.8
0 | 10 | 1 | 1 | 20 | 12 | 0 | 0 | 1 | 3 | 5 | 29 | 31 | 56 | 13 | 0 | 100 | 60 | 150 | 10 | 0 | 0 | 0 | 500 | 50 | 200 | 50 | 92.3 | 2 | 19 | 0 | 0 | 0 | 0 | 80 | 0 | 0 | 0 | 0 | 15 | 0 | 0 | 0 | 0 | 15 | 0 | 0 | 0 | 0.04 | 0.25 | 0.71 | 1 | 2.97 | 0 | 0.03 | 1.552753 | 24.17
0 | 9 | 1 | 1 | 17 | 12 | 0 | 0 | 1 | 3 | 5 | 29 | 38 | 54 | 13 | 0 | 100 | 60 | 150 | 10 | 0 | 0 | 0 | 0 | 60 | 0 | 100 | 76.1921 | 2 | 8 | 300 | 65 | 0 | 0 | 60 | 1000 | 65 | 0 | 0 | 15 | 1000 | 65 | 0 | 0 | 15 | 0 | 0 | 0 | 0.04 | 0.25 | 0.71 | 1 | 2.91 | 0 | 0.09 | 1.53582 | 20.22
1 | 17 | 1 | 1 | 0 | 3 | 2 | 0 | 1 | 10 | 5 | 61.56 | 79 | 90 | 3 | 0 | 150 | 20 | 0 | 0 | 0 | 0 | 0 | 332 | 35 | 116 | 95 | 95.47 | 2 | 11 | 0 | 0 | 0 | 0 | 0 | 0 | 0 | 0 | 0 | 0 | 0 | 0 | 0 | 0 | 0 | 52 | 34 | 35 | 0 | 0.2 | 0.8 | 1 | 2.79 | 0 | 0.21 | 1.537346 | 20.56
0 | 28 | 1 | 32 | 20 | 18 | 22 | 0 | 1 | 3 | 5 | 28.58 | 38 | 111 | 13 | 0 | 100 | 60 | 150 | 10 | 0 | 0 | 0 | 0 | 0 | 600 | 200 | 80.81109 | 2 | 9 | 0 | 0 | 0 | 0 | 0 | 1000 | 65 | 0 | 0 | 15 | 0 | 0 | 0 | 0 | 0 | 100 | 100 | 30 | 0.05 | 0.05 | 0.9 | 1 | 3 | 0 | 0 | 1.522016 | 21.89
0 | 28 | 1 | 1 | 20 | 12 | 0 | 0 | 1 | 3 | 5 | 17.1 | 38 | 87 | 13 | 6 | 120 | 45 | 0 | 0 | 1030 | 1030 | 1030 | 0 | 0 | 0 | 0 | 84.92309 | 0 | 0 | 0 | 0 | 25 | 0 | 0 | 0 | 0 | 25 | 0 | 0 | 0 | 0 | 25 | 0 | 0 | 0 | 0 | 0 | 0.05 | 0.1425 | 0.8075 | 1 | 2.55 | 0.45 | 0 | 1.634443 | 14.1
0 | 28 | 1 | 1 | 20 | 12 | 0 | 0 | 1 | 3 | 5 | 10 | 38 | 87 | 13 | 6 | 120 | 45 | 0 | 0 | 1030 | 1030 | 1030 | 0 | 0 | 0 | 0 | 85.31078 | 0 | 0 | 0 | 0 | 25 | 0 | 0 | 0 | 0 | 25 | 0 | 0 | 0 | 0 | 25 | 0 | 0 | 0 | 0 | 0 | 0.05 | 0.1425 | 0.8075 | 1 | 2.55 | 0.45 | 0 | 1.634443 | 9.1
1 | 2 | 1 | 1 | 0 | 10 | 2 | 31 | 1 | 0 | 6 | 29 | 31 | 1 | 13 | 3 | 100 | 30 | 0 | 0 | 0 | 0 | 0 | 0 | 60 | 100 | 100 | 92.03484 | 0 | 8 | 300 | 65 | 0 | 0 | 60 | 1000 | 100 | 0 | 0 | 5 | 1000 | 100 | 0 | 0 | 5 | 0 | 0 | 0 | 0.05 | 0.05 | 0.9 | 1 | 3 | 0 | 0 | 1.522016 | 21.89
1 | 11 | 1 | 1 | 0 | 3 | 0 | 16 | 1 | 0 | 6 | 25.2 | 73 | 87 | 13 | 4 | 70 | 10 | 80 | 10 | 1064 | 1064 | 1064 | 0 | 0 | 0 | 0 | 90.37599 | 2 | 9 | 0 | 0 | 0 | 0 | 0 | 0 | 0 | 0 | 0 | 0 | 0 | 0 | 0 | 0 | 0 | 0 | 0 | 0 | 0 | 0.1 | 0.9 | 1 | 2.7 | 0.3 | 0 | 1.641855 | 16.04
1 | 17 | 1 | 1 | 0 | 3 | 2 | 32 | 1 | 0 | 6 | 21.45 | 65 | 71 | 13 | 0 | 100 | 10 | 0 | 0 | 0 | 0 | 0 | 470 | 0 | 0 | 0 | 87.03107 | 2 | 0 | 0 | 0 | 0 | 0 | 0 | 0 | 0 | 0 | 0 | 0 | 0 | 0 | 0 | 0 | 0 | 0 | 0 | 0 | 0.15 | 0 | 0.85 | 1 | 2.85 | 0.15 | 0 | 1.55159725 | 19.09
1 | 17 | 1 | 16 | 0 | 3 | 2 | 0 | 1 | 10 | 5 | 61.56 | 79 | 85 | 6 | 0 | 130 | 20 | 0 | 0 | 0 | 0 | 0 | 0 | 35 | 116 | 95 | 95.47 | 2 | 11 | 0 | 0 | 0 | 0 | 0 | 0 | 0 | 0 | 0 | 0 | 0 | 0 | 0 | 0 | 0 | 0 | 0 | 0 | 0 | 0 | 1 | 1 | 3 | 0 | 0 | 1.503862 | 20.02
1 | 17 | 7 | 1 | 0 | 3 | 2 | 20 | 1 | 10 | 6 | 4.2 | 79 | 59 | 10 | 0 | 130 | 15 | 0 | 0 | 355 | 355 | 355 | 0 | 20 | 20 | 10 | 98.4 | 2 | 6 | 0 | 0 | 0 | 0 | 0 | 0 | 0 | 0 | 0 | 0 | 0 | 0 | 0 | 0 | 0 | 0 | 0 | 0 | 0 | 0 | 1 | 1 | 3 | 0 | 0 | 1.503862 | 17.78
1 | 17 | 7 | 1 | 0 | 3 | 2 | 20 | 1 | 10 | 6 | 16 | 79 | 59 | 10 | 0 | 130 | 15 | 0 | 0 | 355 | 355 | 355 | 0 | 20 | 50 | 10 | 92.5 | 2 | 8 | 0 | 0 | 0 | 0 | 0 | 0 | 0 | 0 | 0 | 0 | 0 | 0 | 0 | 0 | 0 | 0 | 0 | 0 | 0 | 0 | 1 | 1 | 3 | 0 | 0 | 1.503862 | 15.68
1 | 17 | 1 | 1 | 0 | 3 | 2 | 6 | 1 | 10 | 5 | 25.25 | 38 | 87 | 13 | 6 | 120 | 20 | 0 | 0 | 0 | 0 | 0 | 420 | 112 | 84 | 110 | 92.7936 | 2 | 8 | 0 | 0 | 0 | 0 | 0 | 0 | 0 | 0 | 0 | 0 | 0 | 0 | 0 | 0 | 0 | 52 | 62 | 0 | 0.05 | 0.1 | 0.85 | 1 | 3 | 0 | 0 | 1.539709 | 20.72
1 | 17 | 5 | 1 | 17 | 10 | 2 | 40 | 1 | 0 | 5 | 50 | 16 | 87 | 12 | 5 | 100 | 30 | 0 | 0 | 1064 | 1064 | 1064 | 280 | 40 | 100 | 40 | 95.7 | 2 | 0 | 300 | 65 | 0 | 12 | 60 | 1000 | 65 | 0 | 3 | 15 | 0 | 0 | 0 | 0 | 0 | 0 | 0 | 0 | 0.05 | 0.05 | 0.9 | 1 | 2.85 | 0.15 | 0 | 1.533795 | 23.05
1 | 17 | 5 | 1 | 17 | 10 | 2 | 40 | 1 | 0 | 5 | 400 | 16 | 87 | 12 | 5 | 100 | 30 | 0 | 0 | 1064 | 1064 | 1064 | 280 | 40 | 100 | 40 | 95.7 | 2 | 0 | 300 | 65 | 0 | 12 | 60 | 1000 | 65 | 0 | 3 | 15 | 0 | 0 | 0 | 0 | 0 | 0 | 0 | 0 | 0.05 | 0.05 | 0.9 | 1 | 2.85 | 0.15 | 0 | 1.533795 | 22.32
1 | 17 | 5 | 1 | 17 | 10 | 2 | 40 | 1 | 0 | 5 | 1160 | 16 | 87 | 12 | 5 | 100 | 30 | 0 | 0 | 1064 | 1064 | 1064 | 280 | 40 | 100 | 40 | 95.7 | 2 | 0 | 300 | 65 | 0 | 12 | 60 | 1000 | 65 | 0 | 3 | 15 | 0 | 0 | 0 | 0 | 0 | 0 | 0 | 0 | 0.05 | 0.05 | 0.9 | 1 | 2.85 | 0.15 | 0 | 1.533795 | 21.1
1 | 23 | 1 | 1 | 0 | 3 | 2 | 0 | 1 | 10 | 9 | 10 | 4 | 47 | 6 | 0 | 100 | 10 | 0 | 0 | 1046 | 1046 | 1046 | 0 | 0 | 0 | 0 | 86.06908 | 2 | 10 | 0 | 0 | 0 | 0 | 5 | 0 | 0 | 0 | 0 | 0 | 0 | 0 | 0 | 0 | 0 | 0 | 0 | 0 | 0 | 1 | 0 | 1 | 3 | 0 | 0 | 1.542006 | 15.28
1 | 23 | 16 | 1 | 0 | 3 | 13 | 0 | 1 | 0 | 6 | 12.26 | 26 | 87 | 13 | 6 | 120 | 20 | 0 | 0 | 1064 | 532 | 532 | 270 | 52 | 94.5 | 108.7 | 95.5 | 2 | 6 | 0 | 70 | 0 | 3 | 0 | 0 | 70 | 0 | 3 | 0 | 0 | 70 | 0 | 3 | 0 | 2.2 | 12.6 | 9 | 0.05 | 0.095 | 0.855 | 1 | 2.7 | 0.3 | 0 | 1.649173 | 22.06
0 | 28 | 1 | 33 | 20 | 18 | 22 | 0 | 20 | 3 | 5 | 9 | 26 | 87 | 13 | 3 | 100 | 60 | 0 | 0 | 355 | 355 | 355 | 0 | 0 | 0 | 0 | 79.01689 | 2 | 5 | 0 | 0 | 0 | 0 | 0 | 0 | 0 | 0 | 0 | 0 | 0 | 0 | 0 | 0 | 0 | 0 | 0 | 0 | 0.05 | 0.1 | 0.85 | 1 | 2.49 | 0.51 | 0 | 1.626793 | 17.68
0 | 28 | 1 | 33 | 20 | 18 | 22 | 0 | 20 | 3 | 5 | 45 | 26 | 87 | 13 | 3 | 100 | 60 | 0 | 0 | 355 | 355 | 355 | 0 | 0 | 0 | 0 | 77.95971 | 2 | 15 | 0 | 0 | 0 | 0 | 0 | 0 | 0 | 0 | 0 | 0 | 0 | 0 | 0 | 0 | 0 | 0 | 0 | 0 | 0.05 | 0.1 | 0.85 | 1 | 2.49 | 0.51 | 0 | 1.626793 | 15.58
0 | 6 | 1 | 1 | 0 | 13 | 0 | 41 | 1 | 7 | 5 | 224.2 | 71 | 88 | 2 | 0 | 50 | 120 | 0 | 0 | 532 | 532 | 532 | 0 | 0 | 0 | 0 | 61.7 | 2 | 22 | 0 | 0 | 0 | 0 | 0 | 0 | 0 | 0 | 0 | 0 | 0 | 0 | 0 | 0 | 0 | 0 | 0 | 0 | 0 | 1 | 0 | 1 | 3 | 0 | 0 | 1.542006 | 7.87
0 | 6 | 1 | 1 | 0 | 13 | 0 | 41 | 1 | 7 | 5 | 198 | 71 | 88 | 2 | 0 | 50 | 120 | 0 | 0 | 532 | 0 | 0 | 0 | 0 | 0 | 0 | 34.3 | 2 | 22 | 0 | 0 | 0 | 0 | 0 | 0 | 0 | 0 | 0 | 0 | 0 | 0 | 0 | 0 | 0 | 0 | 0 | 0 | 0 | 1 | 0 | 1 | 3 | 0 | 0 | 1.542006 | 6.78
0 | 28 | 1 | 1 | 0 | 12 | 0 | 0 | 21 | 3 | 5 | 11.28 | 3 | 53 | 12 | 0 | 150 | 15 | 0 | 0 | 0 | 0 | 0 | 300 | 0 | 0 | 0 | 94 | 2 | 6 | 0 | 0 | 0 | 0 | 0 | 0 | 0 | 0 | 10.8 | 0 | 0 | 0 | 0 | 0 | 0 | 0 | 0 | 0 | 0.05 | 0.4 | 0.55 | 1 | 2.88 | 0.12 | 0 | 1.586272 | 17
0 | 28 | 1 | 1 | 0 | 12 | 0 | 0 | 21 | 3 | 5 | 37.6 | 3 | 53 | 12 | 0 | 150 | 15 | 0 | 0 | 0 | 0 | 0 | 300 | 0 | 0 | 0 | 94 | 2 | 6 | 0 | 0 | 0 | 0 | 0 | 0 | 0 | 0 | 10.8 | 0 | 0 | 0 | 0 | 0 | 0 | 0 | 0 | 0 | 0.05 | 0.4 | 0.55 | 1 | 2.88 | 0.12 | 0 | 1.586272 | 16
0 | 23 | 1 | 27 | 17 | 18 | 22 | 0 | 20 | 3 | 5 | 82.62 | 26 | 75 | 13 | 3 | 100 | 60 | 0 | 0 | 355 | 355 | 355 | 2000 | 0 | 400 | 13 | 82 | 2 | 9 | 0 | 80 | 0 | 0 | 0 | 0 | 80 | 0 | 0 | 0 | 0 | 0 | 0 | 0 | 0 | 0 | 0 | 16 | 0 | 0.167 | 0.833 | 1 | 2.526 | 0.474 | 0 | 1.629417 | 17.2
0 | 23 | 1 | 27 | 17 | 18 | 22 | 0 | 20 | 3 | 5 | 137.16 | 26 | 75 | 13 | 3 | 100 | 60 | 0 | 0 | 355 | 355 | 355 | 2000 | 0 | 400 | 13 | 82 | 2 | 12 | 0 | 80 | 0 | 0 | 0 | 0 | 80 | 0 | 0 | 0 | 0 | 0 | 0 | 0 | 0 | 0 | 0 | 16 | 0 | 0.167 | 0.833 | 1 | 2.526 | 0.474 | 0 | 1.629417 | 14.7
1 | 17 | 1 | 1 | 0 | 15 | 4 | 0 | 18 | 0 | 5 | 10.92 | 65 | 39 | 8 | 0 | 160 | 10 | 0 | 0 | 0 | 0 | 0 | 2500 | 500 | 1000 | 1000 | 75 | 2 | 4 | 0 | 0 | 0 | 0 | 0 | 0 | 0 | 0 | 0 | 0 | 0 | 0 | 0 | 0 | 0 | 0 | 0 | 0 | 1 | 0 | 0 | 1 | 2 | 1 | 0 | 1.791037 | 12
0 | 28 | 1 | 1 | 20 | 12 | 0 | 0 | 4 | 3 | 6 | 23.26 | 46 | 85 | 12 | 0 | 150 | 20 | 0 | 0 | 1064 | 532 | 532 | 0 | 140 | 150 | 100 | 92.17712 | 2 | 8 | 500 | 370 | 0 | 0 | 30 | 350 | 300 | 0 | 0 | 30 | 500 | 340 | 0 | 0 | 27 | 0 | 0 | 0 | 0.03 | 0 | 0.97 | 1 | 3 | 0 | 0 | 1.52159 | 22.7
1 | 17 | 5 | 1 | 0 | 3 | 2 | 2 | 1 | 0 | 6 | 40.1 | 26 | 87 | 13 | 0 | 100 | 15 | 0 | 0 | 1064 | 532 | 532 | 170 | 30 | 50 | 30 | 94.50505 | 2 | 11 | 0 | 0 | 0 | 0 | 0 | 0 | 0 | 0 | 0 | 0 | 0 | 0 | 0 | 0 | 0 | 30 | 30 | 0 | 0.05 | 0.05 | 0.9 | 1 | 3 | 0 | 0 | 1.522016 | 19.83
1 | 17 | 5 | 1 | 0 | 3 | 2 | 38 | 1 | 3 | 6 | 30.4 | 26 | 87 | 13 | 0 | 100 | 15 | 0 | 0 | 1064 | 532 | 532 | 170 | 30 | 50 | 30 | 94.6 | 2 | 14 | 0 | 0 | 0 | 0 | 0 | 0 | 0 | 0 | 0 | 0 | 0 | 0 | 0 | 0 | 0 | 30 | 30 | 0 | 0.05 | 0.05 | 0.9 | 1 | 3 | 0 | 0 | 1.522016 | 22.2
1 | 17 | 5 | 1 | 0 | 3 | 13 | 28 | 1 | 10 | 6 | 810 | 79 | 87 | 4 | 0 | 70 | 3 | 150 | 20 | 0 | 0 | 0 | 0 | 25 | 100 | 0 | 95.2 | 2 | 0 | 0 | 0 | 0 | 0 | 0 | 0 | 0 | 0 | 0 | 0 | 0 | 0 | 0 | 0 | 0 | 0 | 0 | 0 | 0 | 0.34 | 0.66 | 1 | 2.67 | 0 | 0.33 | 1.53708 | 21.83
1 | 14 | 1 | 1 | 0 | 3 | 13 | 0 | 1 | 10 | 6 | 12.56 | 4 | 23 | 12 | 0 | 100 | 20 | 0 | 0 | 1064 | 532 | 532 | 0 | 0 | 0 | 0 | 87.56678 | 2 | 8 | 400 | 500 | 0 | 0 | 0 | 200 | 100 | 0 | 0 | 0 | 500 | 100 | 0 | 0 | 0 | 0 | 0 | 21 | 0 | 1 | 0 | 1 | 3 | 0 | 0 | 1.542006 | 16.5
1 | 17 | 15 | 1 | 0 | 3 | 2 | 0 | 1 | 10 | 5 | 11.09 | 58 | 51 | 6 | 0 | 130 | 20 | 0 | 0 | 532 | 532 | 532 | 280 | 0 | 0 | 0 | 96 | 2 | 5 | 100 | 50 | 0 | 7.2 | 0 | 100 | 50 | 0 | 7.2 | 0 | 100 | 50 | 0 | 7.2 | 0 | 0 | 0 | 0 | 0.2 | 0 | 0.8 | 1 | 2.8 | 0.2 | 0 | 1.561196 | 22.87
1 | 17 | 15 | 1 | 0 | 3 | 2 | 0 | 1 | 10 | 5 | 113 | 58 | 51 | 6 | 0 | 130 | 20 | 0 | 0 | 532 | 532 | 532 | 280 | 0 | 0 | 0 | 96 | 2 | 14 | 100 | 50 | 0 | 7.2 | 0 | 100 | 50 | 0 | 7.2 | 0 | 100 | 50 | 0 | 7.2 | 0 | 0 | 0 | 0 | 0.2 | 0 | 0.8 | 1 | 2.8 | 0.2 | 0 | 1.561196 | 20.18
1 | 17 | 5 | 1 | 0 | 3 | 2 | 10 | 1 | 0 | 6 | 6.25 | 54 | 103 | 6 | 0 | 120 | 30 | 0 | 0 | 1064 | 532 | 532 | 0 | 0 | 0 | 0 | 94.8 | 2 | 5 | 0 | 0 | 0 | 0 | 0 | 0 | 0 | 0 | 0 | 0 | 0 | 0 | 0 | 0 | 0 | 0 | 0 | 0 | 0 | 0 | 1 | 1 | 3 | 0 | 0 | 1.503862 | 21.3
1 | 14 | 13 | 1 | 0 | 3 | 2 | 0 | 1 | 10 | 6 | 25 | 22 | 30 | 6 | 0 | 70 | 10 | 100 | 3 | 355 | 355 | 355 | 250 | 30 | 80 | 60 | 94.7 | 2 | 8 | 0 | 0 | 0 | 0 | 0 | 0 | 0 | 0 | 0 | 0 | 0 | 0 | 0 | 0 | 0 | 0 | 0 | 13 | 0.25 | 0 | 0.7 | 1 | 2.46 | 0.45 | 0.09 | 1.630545 | 19.8
0 | 28 | 7 | 12 | 17 | 13 | 13 | 0 | 1 | 10 | 5 | 715.1 | 23 | 11 | 12 | 0 | 150 | 10 | 100 | 10 | 0 | 0 | 0 | 152 | 15 | 36 | 25 | 97 | 2 | 0 | 400 | 450 | 0 | 1.25 | 0 | 500 | 518 | 0 | 0.5 | 0 | 700 | 520 | 0 | 0.35 | 0 | 30 | 46 | 0 | 0 | 0.26 | 0.74 | 1 | 2.7 | 0 | 0.3 | 1.53668 | 22.46
1 | 17 | 6 | 1 | 0 | 10 | 4 | 24 | 1 | 9 | 6 | 23.2 | 53 | 87 | 6 | 0 | 150 | 15 | 0 | 0 | 1064 | 1064 | 1064 | 0 | 50 | 150 | 100 | 93 | 2 | 9 | 0 | 100 | 20 | 12 | 60 | 0 | 70 | 20 | 6 | 30 | 0 | 70 | 20 | 6 | 30 | 0 | 0 | 0 | 0 | 0.24 | 0.76 | 1 | 2.73 | 0 | 0.27 | 1.53668 | 20
1 | 17 | 6 | 1 | 0 | 10 | 4 | 24 | 1 | 9 | 6 | 174 | 53 | 87 | 6 | 0 | 150 | 15 | 0 | 0 | 1064 | 1064 | 1064 | 0 | 50 | 150 | 100 | 93 | 2 | 10 | 0 | 100 | 20 | 12 | 60 | 0 | 70 | 20 | 6 | 30 | 0 | 70 | 20 | 6 | 30 | 0 | 0 | 0 | 0 | 0.24 | 0.76 | 1 | 2.73 | 0 | 0.27 | 1.53668 | 18.8
1 | 17 | 6 | 1 | 0 | 10 | 4 | 24 | 1 | 9 | 6 | 228 | 53 | 87 | 6 | 0 | 150 | 15 | 0 | 0 | 1064 | 1064 | 1064 | 0 | 50 | 150 | 100 | 93 | 2 | 20 | 0 | 100 | 20 | 12 | 60 | 0 | 70 | 20 | 6 | 30 | 0 | 70 | 20 | 6 | 30 | 0 | 0 | 0 | 0 | 0.24 | 0.76 | 1 | 2.73 | 0 | 0.27 | 1.53668 | 18.1
1 | 17 | 5 | 1 | 0 | 10 | 13 | 33 | 1 | 10 | 5 | 14.61 | 56 | 103 | 12 | 0 | 110 | 15 | 0 | 0 | 532 | 532 | 532 | 395 | 50 | 73 | 68 | 94.7 | 2 | 6 | 0 | 100 | 0 | 7.2 | 0 | 0 | 100 | 0 | 7.2 | 0 | 0 | 100 | 0 | 7.2 | 0 | 0 | 0 | 0 | 0.05 | 0.02 | 0.93 | 1 | 2.94 | 0.06 | 0 | 1.527309 | 22.73
0 | 28 | 1 | 1 | 20 | 12 | 0 | 37 | 1 | 3 | 6 | 57.2 | 56 | 111 | 6 | 0 | 150 | 10 | 0 | 0 | 532 | 532 | 532 | 200 | 30 | 40 | 40 | 96 | 2 | 17 | 0 | 0 | 0 | 0 | 0 | 0 | 0 | 0 | 0 | 0 | 0 | 0 | 0 | 0 | 0 | 0 | 0 | 0 | 0 | 0 | 1 | 1 | 3 | 0 | 0 | 1.503862 | 22.76
0 | 28 | 1 | 1 | 20 | 12 | 0 | 37 | 1 | 3 | 10 | 57.2 | 56 | 111 | 6 | 0 | 150 | 10 | 0 | 0 | 532 | 532 | 532 | 200 | 30 | 40 | 40 | 96 | 2 | 17 | 0 | 0 | 0 | 0 | 0 | 0 | 0 | 0 | 0 | 0 | 0 | 0 | 0 | 0 | 0 | 0 | 0 | 0 | 0 | 0 | 1 | 1 | 3 | 0 | 0 | 1.503862 | 22.76
1 | 17 | 5 | 1 | 0 | 3 | 2 | 0 | 1 | 10 | 5 | 56.5 | 25 | 81 | 12 | 0 | 100 | 30 | 0 | 0 | 1064 | 532 | 532 | 0 | 0 | 0 | 0 | 90.2441 | 2 | 25 | 0 | 0 | 0 | 0 | 0 | 0 | 0 | 0 | 0 | 0 | 0 | 0 | 0 | 0 | 0 | 0 | 0 | 0 | 0.05 | 0.0475 | 0.9025 | 1 | 2.85 | 0.15 | 0 | 1.532887 | 20.3
0 | 23 | 1 | 32 | 17 | 18 | 22 | 0 | 20 | 3 | 5 | 10 | 31 | 87 | 13 | 3 | 100 | 10 | 0 | 0 | 0 | 0 | 0 | 0 | 0 | 160 | 90 | 91 | 2 | 5 | 150 | 0 | 0 | 0 | 0 | 0 | 0 | 0 | 0 | 0 | 0 | 0 | 0 | 0 | 0 | 0 | 0 | 16 | 0.08 | 0.12 | 0.8 | 1 | 2.64 | 0.36 | 0 | 1.647368 | 17.94
0 | 23 | 1 | 32 | 17 | 18 | 22 | 0 | 20 | 3 | 5 | 68 | 31 | 87 | 12 | 3 | 100 | 10 | 0 | 0 | 0 | 0 | 0 | 435 | 15 | 180 | 150 | 92 | 2 | 17 | 150 | 0 | 0 | 0 | 0 | 0 | 0 | 0 | 0 | 0 | 0 | 0 | 0 | 0 | 0 | 60 | 30 | 16 | 0.08 | 0.12 | 0.8 | 1 | 2.64 | 0.36 | 0 | 1.647368 | 17.21
0 | 23 | 1 | 32 | 17 | 18 | 22 | 0 | 20 | 3 | 5 | 150.4 | 31 | 87 | 13 | 3 | 100 | 10 | 0 | 0 | 0 | 0 | 0 | 180 | 10 | 120 | 1 | 96.4 | 2 | 24 | 150 | 0 | 0 | 0 | 0 | 0 | 0 | 0 | 0 | 0 | 0 | 0 | 0 | 0 | 0 | 20 | 29 | 16 | 0.08 | 0.12 | 0.8 | 1 | 2.64 | 0.36 | 0 | 1.647368 | 16.32
0 | 28 | 1 | 1 | 20 | 18 | 22 | 0 | 20 | 3 | 5 | 150.4 | 31 | 87 | 13 | 3 | 100 | 10 | 0 | 0 | 0 | 0 | 0 | 180 | 10 | 120 | 1 | 96.4 | 2 | 24 | 150 | 0 | 0 | 0 | 0 | 0 | 0 | 0 | 0 | 0 | 0 | 0 | 0 | 0 | 0 | 20 | 29 | 16 | 0.08 | 0.12 | 0.8 | 1 | 2.64 | 0.36 | 0 | 1.647368 | 17.68
0 | 28 | 1 | 1 | 17 | 12 | 9 | 0 | 1 | 3 | 5 | 6.4 | 3 | 87 | 8 | 0 | 100 | 30 | 0 | 0 | 1064 | 1064 | 1064 | 600 | 20 | 90 | 60 | 91 | 2 | 7 | 1000 | 20 | 0 | 40 | 60 | 12500 | 30 | 0 | 2.5 | 5 | 12500 | 30 | 0 | 4 | 8 | 209 | 221 | 15 | 0 | 1 | 0 | 1 | 3 | 0 | 0 | 1.542006 | 18.4
1 | 17 | 5 | 1 | 26 | 3 | 13 | 0 | 1 | 12 | 6 | 50.05 | 38 | 1 | 6 | 0 | 150 | 10 | 0 | 0 | 1064 | 532 | 532 | 240 | 26 | 97 | 44 | 96 | 2 | 11 | 0 | 0 | 0 | 0 | 0 | 0 | 0 | 0 | 0 | 0 | 0 | 0 | 0 | 0 | 0 | 45 | 28 | 5 | 0.05 | 0.15 | 0.8 | 1 | 0.75 | 0.25 | 0 | 1.74341 | 15.51
1 | 7 | 1 | 1 | 0 | 3 | 2 | 44 | 1 | 0 | 6 | 11.7 | 38 | 68 | 13 | 3 | 100 | 30 | 0 | 0 | 532 | 532 | 532 | 290 | 25 | 125 | 65 | 94 | 2 | 6 | 1000 | 0 | 0 | 0 | 100 | 1000 | 0 | 0 | 0 | 65 | 200 | 0 | 0 | 0 | 60 | 50 | 25 | 22 | 0.05 | 0 | 0.95 | 1 | 3 | 0 | 0 | 1.520692 | 24.14
1 | 7 | 1 | 1 | 0 | 3 | 2 | 44 | 1 | 0 | 6 | 14.52 | 63 | 68 | 6 | 0 | 100 | 30 | 0 | 0 | 532 | 532 | 532 | 290 | 25 | 125 | 65 | 94 | 2 | 8 | 1000 | 0 | 0 | 0 | 100 | 1000 | 0 | 0 | 0 | 65 | 200 | 0 | 0 | 0 | 60 | 50 | 25 | 22 | 0.05 | 0 | 0.95 | 1 | 3 | 0 | 0 | 1.520692 | 23.1
1 | 17 | 5 | 1 | 1 | 8 | 2 | 0 | 1 | 10 | 5 | 64.68 | 61 | 1 | 6 | 0 | 120 | 20 | 0 | 0 | 532 | 532 | 532 | 150 | 40 | 35 | 30 | 98 | 2 | 11 | 0 | 0 | 0 | 0 | 0 | 0 | 0 | 0 | 0 | 0 | 0 | 0 | 0 | 0 | 0 | 15 | 30 | 0 | 0.07 | 0.15 | 0.78 | 1 | 2.85 | 0 | 0.15 | 1.538555 | 21.05
1 | 14 | 1 | 1 | 29 | 3 | 2 | 35 | 1 | 0 | 6 | 22.8 | 46 | 53 | 12 | 0 | 150 | 40 | 0 | 0 | 1064 | 532 | 532 | 247 | 37 | 71 | 66 | 95.295 | 2 | 8 | 0 | 0 | 0 | 32 | 0 | 0 | 0 | 0 | 15 | 0 | 0 | 0 | 0 | 20 | 0 | 33 | 40 | 0 | 0.05 | 0.0475 | 0.9025 | 1 | 2.85 | 0.15 | 0 | 1.532887 | 22.81
1 | 14 | 1 | 1 | 29 | 3 | 2 | 35 | 1 | 0 | 6 | 750.5 | 46 | 53 | 12 | 0 | 150 | 40 | 0 | 0 | 1064 | 532 | 532 | 247 | 37 | 71 | 66 | 95.298 | 2 | 0 | 0 | 0 | 0 | 32 | 0 | 0 | 0 | 0 | 15 | 0 | 0 | 0 | 0 | 20 | 0 | 33 | 40 | 0 | 0.05 | 0.0475 | 0.9025 | 1 | 2.85 | 0.15 | 0 | 1.532887 | 20.16
1 | 17 | 1 | 1 | 0 | 8 | 2 | 0 | 1 | 0 | 6 | 10.43 | 38 | 63 | 13 | 6 | 110 | 20 | 0 | 0 | 0 | 0 | 0 | 278.1 | 35.1 | 100.4 | 48.8 | 95.79 | 2 | 5 | 0 | 0 | 0 | 0 | 0 | 0 | 0 | 0 | 0 | 0 | 0 | 0 | 0 | 0 | 0 | 48.8 | 45 | 12 | 0.05 | 0.0475 | 0.9025 | 1 | 2.85 | 0.15 | 0 | 1.532887 | 21.73
1 | 13 | 2 | 1 | 0 | 10 | 2 | 44 | 1 | 0 | 5 | 11.09 | 39 | 79 | 13 | 3 | 100 | 30 | 0 | 0 | 532 | 532 | 532 | 170 | 0 | 0 | 0 | 83.95842 | 2 | 5 | 0 | 0 | 0 | 2 | 0 | 0 | 0 | 0 | 0.3 | 0 | 0 | 0 | 0 | 0.3 | 0 | 0 | 0 | 0 | 0.05 | 0 | 0.95 | 1 | 3 | 0 | 0 | 1.520692 | 23.18
0 | 28 | 1 | 1 | 20 | 12 | 0 | 0 | 1 | 3 | 5 | 15 | 45 | 87 | 13 | 5 | 50 | 2 | 100 | 10 | 0 | 0 | 0 | 600 | 0 | 0 | 0 | 87 | 2 | 8 | 0 | 0 | 0 | 0 | 0 | 0 | 0 | 0 | 0 | 0 | 0 | 0 | 0 | 0 | 0 | 0 | 0 | 16 | 0 | 1 | 0 | 1 | 3 | 0 | 0 | 1.542006 | 9.37
0 | 28 | 1 | 1 | 17 | 16 | 21 | 0 | 1 | 3 | 5 | 8 | 54 | 53 | 6 | 0 | 120 | 10 | 0 | 0 | 0 | 0 | 0 | 1100 | 200 | 200 | 400 | 81.816 | 2 | 4 | 0 | 0 | 0 | 0 | 0 | 0 | 0 | 0 | 0 | 0 | 0 | 0 | 0 | 0 | 0 | 20 | 280 | 0 | 0 | 1 | 0 | 1 | 3 | 0 | 0 | 1.542006 | 7.01
0 | 0 | 1 | 1 | 0 | 13 | 0 | 0 | 1 | 8 | 5 | 22.4 | 42 | 1 | 13 | 5 | 100 | 20 | 0 | 0 | 0 | 0 | 0 | 617 | 137 | 125 | 22 | 90 | 2 | 0 | 0 | 0 | 0 | 0 | 0 | 0 | 0 | 0 | 0 | 0 | 0 | 0 | 0 | 0 | 0 | 174 | 159 | 0 | 0 | 1 | 0 | 1 | 3 | 0 | 0 | 1.542006 | 7.2
0 | 28 | 1 | 1 | 17 | 13 | 0 | 0 | 1 | 3 | 5 | 14 | 30 | 1 | 13 | 5 | 100 | 10 | 0 | 0 | 355 | 532 | 532 | 403 | 26 | 118 | 149 | 92 | 2 | 7 | 400 | 30 | 0 | 0 | 0 | 1400 | 20 | 0 | 0 | 0 | 1000 | 20 | 0 | 0 | 0 | 42 | 68 | 17 | 0 | 1 | 0 | 1 | 3 | 0 | 0 | 1.542006 | 16
1 | 17 | 6 | 1 | 4 | 3 | 13 | 34 | 1 | 0 | 5 | 60.84 | 56 | 35 | 6 | 0 | 100 | 10 | 0 | 0 | 1064 | 532 | 532 | 270 | 52 | 94.5 | 108.7 | 95.5 | 2 | 13 | 0 | 70 | 0 | 3 | 0 | 0 | 70 | 0 | 0.5 | 0 | 0 | 70 | 0 | 0.25 | 0 | 2.2 | 12.6 | 9 | 0.06 | 0.26 | 0.68 | 1 | 2.58 | 0 | 0.42 | 1.53582 | 17.04
0 | 18 | 1 | 1 | 20 | 18 | 22 | 0 | 1 | 3 | 5 | 43 | 16 | 17 | 13 | 3 | 100 | 60 | 0 | 0 | 1064 | 532 | 532 | 0 | 0 | 0 | 0 | 69.8 | 2 | 14 | 0 | 0 | 0 | 0 | 0 | 0 | 0 | 0 | 0 | 0 | 0 | 0 | 0 | 0 | 0 | 0 | 0 | 16 | 0 | 0.11 | 0.89 | 1 | 2.67 | 0.33 | 0 | 1.638487 | 13.3
0 | 0 | 1 | 1 | 0 | 19 | 19 | 0 | 1 | 7 | 5 | 60.09 | 71 | 3 | 7 | 0 | 75 | 60 | 0 | 0 | 1064 | 0 | 0 | 0 | 0 | 0 | 0 | 58.60322 | 2 | 9 | 0 | 0 | 0 | 0 | 0 | 0 | 0 | 0 | 0 | 0 | 0 | 0 | 0 | 0 | 0 | 0 | 0 | 0 | 0 | 1 | 0 | 1 | 3 | 0 | 0 | 1.542006 | 10.09
1 | 23 | 2 | 1 | 0 | 3 | 13 | 34 | 1 | 0 | 6 | 60.84 | 56 | 84 | 12 | 0 | 120 | 10 | 150 | 10 | 1064 | 532 | 532 | 370.7 | 83.9 | 123.9 | 136.7 | 93.8 | 2 | 13 | 0 | 0 | 0 | 0 | 0 | 0 | 0 | 0 | 0 | 0 | 0 | 0 | 0 | 0 | 0 | 5.2 | 21 | 9 | 0.17 | 0 | 0.83 | 1 | 3 | 0 | 0 | 1.546079 | 17.56
0 | 28 | 1 | 32 | 17 | 12 | 0 | 0 | 1 | 3 | 5 | 10.01 | 36 | 1 | 13 | 3 | 120 | 20 | 0 | 0 | 355 | 355 | 355 | 600 | 20 | 185 | 118 | 92.07877 | 2 | 6 | 0 | 0 | 0 | 0 | 0 | 0 | 80 | 0 | 0 | 0 | 0 | 0 | 0 | 0 | 0 | 109 | 164 | 16 | 0.05 | 0.1 | 0.85 | 1 | 2.91 | 0.09 | 0 | 1.544007 | 20.98
0 | 28 | 1 | 1 | 19 | 18 | 22 | 0 | 1 | 3 | 5 | 5.02 | 77 | 1 | 13 | 3 | 100 | 10 | 0 | 0 | 355 | 532 | 532 | 820 | 74 | 180 | 190 | 84 | 2 | 7 | 600 | 30 | 0 | 0 | 0 | 0 | 35 | 0 | 0 | 0 | 0 | 35 | 0 | 0 | 0 | 0 | 0 | 17 | 0 | 1 | 0 | 1 | 3 | 0 | 0 | 1.542006 | 6.6
0 | 28 | 1 | 1 | 19 | 18 | 22 | 0 | 1 | 3 | 5 | 5.02 | 77 | 1 | 13 | 3 | 100 | 10 | 0 | 0 | 355 | 532 | 532 | 750 | 74 | 105 | 190 | 85 | 2 | 7 | 600 | 30 | 0 | 0 | 0 | 0 | 35 | 0 | 0 | 0 | 0 | 35 | 0 | 0 | 0 | 0 | 0 | 17 | 0 | 1 | 0 | 1 | 3 | 0 | 0 | 1.542006 | 4.89
0 | 28 | 1 | 1 | 19 | 18 | 22 | 0 | 1 | 3 | 5 | 5.02 | 77 | 1 | 13 | 3 | 100 | 10 | 0 | 0 | 355 | 532 | 532 | 710 | 73 | 45 | 185 | 86 | 2 | 7 | 600 | 30 | 0 | 0 | 0 | 0 | 35 | 0 | 0 | 0 | 0 | 35 | 0 | 0 | 0 | 0 | 0 | 17 | 0 | 1 | 0 | 1 | 3 | 0 | 0 | 1.542006 | 3.6
0 | 28 | 1 | 14 | 17 | 16 | 22 | 0 | 1 | 3 | 5 | 8 | 21 | 1 | 6 | 0 | 170 | 30 | 0 | 0 | 0 | 0 | 0 | 2070 | 500 | 250 | 350 | 80.5129 | 2 | 4 | 0 | 0 | 0 | 0 | 0 | 0 | 0 | 0 | 0 | 0 | 0 | 0 | 0 | 0 | 0 | 663 | 307 | 8 | 1 | 0 | 0 | 1 | 3 | 0 | 0 | 1.686653 | 11.87
0 | 28 | 1 | 1 | 17 | 18 | 0 | 0 | 1 | 3 | 5 | 12 | 28 | 1 | 16 | 0 | 100 | 5 | 150 | 20 | 0 | 0 | 0 | 0 | 1000 | 1450 | 1400 | 40 | 2 | 6 | 0 | 0 | 0 | 0 | 0 | 0 | 0 | 0 | 0 | 0 | 0 | 0 | 0 | 0 | 0 | 0 | 0 | 0 | 0 | 0 | 1 | 1 | 2.55 | 0.45 | 0 | 1.611646 | 14.7
0 | 28 | 1 | 1 | 17 | 18 | 0 | 0 | 1 | 3 | 5 | 4 | 28 | 1 | 16 | 0 | 100 | 5 | 150 | 20 | 0 | 0 | 0 | 0 | 1000 | 1450 | 1400 | 41.3892 | 0 | 0 | 0 | 0 | 0 | 0 | 0 | 0 | 0 | 0 | 0 | 0 | 0 | 0 | 0 | 0 | 0 | 0 | 0 | 0 | 0 | 0 | 1 | 1 | 2.55 | 0.45 | 0 | 1.611646 | 15.6
1 | 17 | 2 | 1 | 0 | 10 | 12 | 43 | 1 | 0 | 6 | 17 | 79 | 1 | 13 | 0 | 100 | 10 | 0 | 0 | 0 | 0 | 0 | 1181 | 58 | 25 | 51 | 83.226 | 2 | 0 | 0 | 0 | 0 | 0 | 0 | 0 | 0 | 0 | 0 | 0 | 0 | 0 | 0 | 0 | 0 | 551 | 496 | 0 | 0 | 1 | 0 | 1 | 3 | 0 | 0 | 1.542006 | 4.76
1 | 17 | 2 | 1 | 0 | 10 | 12 | 43 | 1 | 0 | 6 | 50 | 79 | 1 | 13 | 0 | 100 | 10 | 0 | 0 | 0 | 0 | 0 | 1181 | 58 | 25 | 51 | 83.246 | 2 | 0 | 0 | 0 | 0 | 0 | 0 | 0 | 0 | 0 | 0 | 0 | 0 | 0 | 0 | 0 | 0 | 551 | 496 | 0 | 0 | 1 | 0 | 1 | 3 | 0 | 0 | 1.542006 | 2.48
0 | 28 | 1 | 1 | 20 | 18 | 13 | 0 | 1 | 3 | 5 | 10.8 | 19 | 1 | 12 | 0 | 150 | 15 | 0 | 0 | 355 | 532 | 532 | 350 | 48 | 90 | 25 | 90 | 2 | 6 | 0 | 500 | 0 | 12.7 | 0 | 0 | 400 | 0 | 0.5 | 0 | 0 | 400 | 0 | 0.5 | 0 | 134 | 53 | 11 | 0.05 | 0.4 | 0.55 | 1 | 2.88 | 0.12 | 0 | 1.586272 | 16.6
0 | 28 | 1 | 1 | 17 | 18 | 22 | 0 | 1 | 3 | 5 | 10.08 | 14 | 69 | 13 | 0 | 120 | 60 | 0 | 0 | 532 | 532 | 532 | 0 | 0 | 0 | 0 | 67.05833 | 2 | 0 | 0 | 0 | 0 | 0 | 0 | 0 | 0 | 0 | 0 | 0 | 0 | 0 | 0 | 0 | 0 | 0 | 0 | 16 | 0 | 1 | 0 | 1 | 1.8 | 0 | 1.2 | 1.644741 | 5.94
0 | 28 | 1 | 1 | 17 | 18 | 22 | 0 | 1 | 3 | 5 | 9.6 | 14 | 69 | 13 | 0 | 120 | 60 | 0 | 0 | 532 | 532 | 532 | 0 | 0 | 0 | 0 | 68.4156 | 2 | 0 | 0 | 0 | 0 | 0 | 0 | 0 | 0 | 0 | 0 | 0 | 0 | 0 | 0 | 0 | 0 | 0 | 0 | 16 | 0 | 1 | 0 | 1 | 1.8 | 0 | 1.2 | 1.644741 | 6.26
0 | 28 | 1 | 1 | 17 | 18 | 22 | 0 | 1 | 3 | 5 | 8.8 | 14 | 69 | 13 | 0 | 120 | 60 | 0 | 0 | 532 | 532 | 532 | 0 | 0 | 0 | 0 | 70.69688 | 2 | 0 | 0 | 0 | 0 | 0 | 0 | 0 | 0 | 0 | 0 | 0 | 0 | 0 | 0 | 0 | 0 | 0 | 0 | 16 | 0 | 1 | 0 | 1 | 1.8 | 0 | 1.2 | 1.644741 | 8.07
0 | 8 | 7 | 1 | 32 | 12 | 0 | 0 | 1 | 1 | 6 | 7.25 | 35 | 1 | 13 | 3 | 100 | 10 | 0 | 0 | 532 | 532 | 532 | 0 | 0 | 200 | 0 | 92.5 | 2 | 4 | 0 | 0 | 0 | 0 | 0 | 0 | 0 | 0 | 0 | 0 | 0 | 0 | 0 | 0 | 0 | 300 | 250 | 0 | 0.05 | 0.16 | 0.79 | 1 | 2.49 | 0.51 | 0 | 1.636321 | 14.9
0 | 18 | 1 | 1 | 17 | 17 | 22 | 0 | 1 | 3 | 5 | 25 | 65 | 1 | 13 | 0 | 160 | 5 | 0 | 0 | 355 | 355 | 355 | 0 | 100 | 200 | 200 | 98 | 2 | 0 | 0 | 0 | 0 | 0 | 0 | 0 | 0 | 0 | 0 | 0 | 0 | 0 | 0 | 0 | 0 | 0 | 0 | 16 | 1 | 0 | 0 | 1 | 2 | 1 | 0 | 1.791037 | 11.58
1 | 17 | 1 | 1 | 0 | 3 | 2 | 20 | 1 | 10 | 6 | 4 | 62 | 29 | 6 | 0 | 130 | 30 | 0 | 0 | 0 | 0 | 0 | 180 | 21 | 104 | 8 | 94 | 2 | 4 | 0 | 0 | 0 | 0 | 0 | 0 | 0 | 0 | 0 | 0 | 0 | 0 | 0 | 0 | 0 | 20 | 23 | 0 | 0.2 | 0 | 0.8 | 1 | 2.841 | 0.159 | 0 | 1.560862 | 17
1 | 17 | 5 | 1 | 0 | 3 | 2 | 20 | 1 | 10 | 6 | 4 | 62 | 29 | 6 | 0 | 130 | 30 | 0 | 0 | 0 | 0 | 0 | 180 | 21 | 104 | 8 | 94 | 2 | 4 | 0 | 0 | 0 | 0 | 0 | 0 | 0 | 0 | 0 | 0 | 0 | 0 | 0 | 0 | 0 | 20 | 23 | 0 | 0.2 | 0 | 0.8 | 1 | 2.841 | 0.159 | 0 | 1.560862 | 18.5
1 | 17 | 5 | 1 | 13 | 3 | 2 | 20 | 1 | 10 | 6 | 4 | 62 | 29 | 6 | 0 | 130 | 30 | 0 | 0 | 0 | 0 | 0 | 180 | 21 | 104 | 8 | 96.4 | 2 | 4 | 0 | 0 | 0 | 0 | 0 | 0 | 0 | 0 | 0 | 0 | 0 | 0 | 0 | 0 | 0 | 20 | 23 | 0 | 0.2 | 0 | 0.8 | 1 | 2.841 | 0.159 | 0 | 1.560862 | 19.7
1 | 17 | 1 | 1 | 0 | 3 | 2 | 20 | 1 | 10 | 6 | 16 | 62 | 29 | 6 | 0 | 130 | 30 | 0 | 0 | 0 | 0 | 0 | 283 | 37 | 109 | 12 | 94.3 | 2 | 8 | 0 | 0 | 0 | 0 | 0 | 0 | 0 | 0 | 0 | 0 | 0 | 0 | 0 | 0 | 0 | 87 | 38 | 0 | 0.2 | 0 | 0.8 | 1 | 2.841 | 0.159 | 0 | 1.560862 | 15.2
1 | 17 | 5 | 1 | 13 | 3 | 2 | 20 | 1 | 10 | 6 | 16 | 62 | 29 | 6 | 0 | 130 | 30 | 0 | 0 | 0 | 0 | 0 | 283 | 37 | 109 | 12 | 94.3 | 2 | 8 | 0 | 0 | 0 | 0 | 0 | 0 | 0 | 0 | 0 | 0 | 0 | 0 | 0 | 0 | 0 | 87 | 38 | 0 | 0.2 | 0 | 0.8 | 1 | 2.841 | 0.159 | 0 | 1.560862 | 17
1 | 17 | 5 | 1 | 0 | 3 | 2 | 20 | 1 | 10 | 6 | 100 | 62 | 29 | 6 | 0 | 130 | 30 | 0 | 0 | 0 | 0 | 0 | 277 | 24 | 107 | 10 | 94.5 | 2 | 20 | 0 | 0 | 0 | 0 | 0 | 0 | 0 | 0 | 0 | 0 | 0 | 0 | 0 | 0 | 0 | 56 | 80 | 0 | 0.2 | 0 | 0.8 | 1 | 2.841 | 0.159 | 0 | 1.560862 | 15.5
0 | 29 | 1 | 1 | 0 | 3 | 2 | 0 | 1 | 3 | 6 | 4 | 3 | 1 | 8 | 0 | 100 | 10 | 0 | 0 | 532 | 532 | 532 | 160 | 60 | 50 | 25 | 96 | 2 | 5 | 50 | 10 | 0 | 0 | 0 | 33 | 10 | 0 | 0 | 0 | 100 | 10 | 0 | 0 | 0 | 8 | 17 | 16 | 0 | 1 | 0 | 1 | 3 | 0 | 0 | 1.542006 | 18
0 | 29 | 1 | 1 | 0 | 3 | 2 | 0 | 1 | 3 | 6 | 51.1 | 3 | 1 | 8 | 0 | 100 | 10 | 0 | 0 | 532 | 532 | 532 | 160 | 60 | 50 | 25 | 94 | 2 | 18 | 50 | 10 | 0 | 0 | 0 | 33 | 10 | 0 | 0 | 0 | 100 | 10 | 0 | 0 | 0 | 8 | 17 | 16 | 0 | 1 | 0 | 1 | 3 | 0 | 0 | 1.542006 | 16.6