## 10.19
Structure | HTL | HTL-2 | HTL_Passivator | HTL-Addictive | ETL | ETL-2 | ETL_Passivator | ETL-Addictive | Metal_Electrode | Glass | Perovskite | Active_Area | Precursor_Solution | Precursor_Solution_Addictive | Deposition_Step | Deposition_Method | Antisolvent | Annealing_Temperature1 | Annealing_Time1 | Annealing_Temperature2 | Annealing_Time2 | P1Wavelength(nm) | P2Wavelength(nm) | P3Wavelength(nm) | total_scribing_line_width(μm) | P1Width(μm) | P2Width(μm) | P3Width(μm) | GFF | Type | submodule_number | P1Scan_Velocity(mm/s) | P1etching_frequency(kHz) | P1Spot Size(μm) | P1etching_Power(W) | P1etching_Power_percentage(%) | P2Scan_Velocity | P2etching_frequency(kHz) | P2Spot Size(μm) | P2etching_Power(W) | P2etching_Power_percentage(%) | P3Scan_Velocity | P3etching_frequency(kHz) | P3Spot Size(μm) | P3etching_Power(W) | P3etching_Power_percentage(%) | P1_P2Scribing_Spacing(μm) | P2_P3Scribing_Spacing(μm) | brand | PCE
n-i-p | Spiro-OMeTAD | MoO3 | PEAI | Li-TFSI | SnO2 | PMMA:PCBM | null | null | Au+ITO | FTO | FA0.75MA0.21Cs0.04Pb(I0.92Cl0.08)3 | 27.22 | DMF:DMSO(4:1) | MACl+[Bcmim]Cl | 1 | blade-coating | null | 100 | 60 | 150 | 10 | 1064 | 1064 | 1064 | 280 | 40 | 100 | 40 | 95.74 | Series | 8 | 300 | 65 | null | 12 | 60 | 1000 | 65 | null | 3 | 15 | 1000 | 65 | null | 3.6 | 18 | null | null | null | 22.97
n-i-p | Spiro-OMeTAD | null | DABr | null | SnO2 | null | null | null | Au | FTO | FA0.88Cs0.12PbI3 | 205 | DMF:NMP(125:24) | MACl+PbI2 | 1 | blade-coating | null | 70 | 1 | 150 | 10 | null | 532 | 532 | 290 | 155 | 89 | 40 | 96 | Series | 21 | null | null | null | null | null | null | null | null | 3 | null | null | null | null | 3.8 | null | null | null | Spectronix | 15.3
n-i-p | Spiro-OMeTAD | null | DABr | null | SnO2 | null | null | null | Au | FTO | FA0.88Cs0.12PbI3 | 22.4 | DMF:NMP(125:24) | MACl+PbI2 | 1 | spin-coating | null | 100 | 5 | null | null | null | 532 | 532 | 290 | 155 | 89 | 40 | 96 | Series | 7 | null | null | null | null | null | null | null | null | 3 | null | null | null | null | 3.8 | null | null | null | Spectronix | 20.5
p-i-n | PTAA | null | null | null | C60 | BCP | null | null | Cu | ITO | MA0.6FA0.5PbI₃ | 18.1 | 2-ME+DMSO | CBH+n-dodecylammonium iodide+LP+MAH2PO2+p-F-PEAI | 1 | blade-coating | null | 120 | 5 | null | null | null | 355 | 355 | 520 | 50 | 140 | 70 | 92 | Series | 5 | null | null | null | null | null | null | null | null | null | null | null | null | null | null | null | 141 | 119 | Keyence | 19.3
p-i-n | PTAA | null | null | null | C60 | BCP | null | null | Cu | ITO | MA₀.₆FA₀.₄PbI₃ | 50 | 2-ME+DMSO | CBH+n-dodecylammonium iodide+LP+MAH2PO2+p-F-PEAI | 1 | blade-coating | null | 120 | 5 | null | null | null | 355 | 355 | 520 | 50 | 140 | 70 | 92 | Series | 14 | null | null | null | null | null | null | null | null | null | null | null | null | null | null | null | 141 | 119 | Keyence | 19.2
p-i-n | PTAA | BCP | null | BCP | C60 | BCP | PEACl | null | Cu | ITO | FA0.9Cs0.1PbI3 | 26.9 | 2-ME+DMSO | FAH₂PO₃+FACl+PEABF₄ +GAPbI₃+LP+CsI+ZnCl₂ +CBH | 1 | blade-coating | null | 150 | 4 | 100 | 3 | 355 | 355 | 355 | 320 | 30 | 110 | 75 | 94.7 | Series | 8 | null | null | null | null | null | null | null | null | null | null | null | null | null | null | null | 61 | 44 | Keyence | 21.8
p-i-n | Poly4PACz | null | null | null | C60 | BCP | null | null | Cu | ITO | MA0.7FA0.3PbI3 | 25 | 2-ME | n-dodecylammonium iodide+LP+MAH2PO2+p-F-PEAI+BzH₂Cl₂+DMSO | 1 | blade-coating | null | 120 | 10 | null | null | null | 355 | 355 | 500 | null | 140 | 70 | 92 | Series | 7 | null | null | null | null | null | null | null | null | 0.375 | null | null | null | null | 0.375 | null | null | null | Keyence | 20.7
p-i-n | Poly4PACz | null | null | null | C60 | BCP | null | null | Cu | ITO | MA0.7FA0.3PbI3 | 23 | 2-ME | n-dodecylammonium iodide+LP+MAH2PO2+p-F-PEAI+BzH₂Cl₂+DMSO | 1 | blade-coating | null | 120 | 10 | null | null | null | 355 | 355 | 500 | null | 140 | 70 | 92 | Series | 7 | null | null | null | null | null | null | null | null | 0.375 | null | null | null | null | 0.375 | null | null | null | Keyence | 22.5
n-i-p | Spiro-OMeTAD | null | i-BABr | null | SnO2 | null | null | null | Au | FTO | FA0.83Cs0.17PbI3 | 17.1 | DMF:NMP ( 5:1) | KPF6+PbCl2 | 1 | slot die-coating | null | 70 | 5 | 150 | 10 | null | null | null | null | null | null | null | 68.4 | Series | 6 | 300 | 200 | null | 5.2 | null | 500 | 200 | null | 1.7 | null | 6000 | 200 | null | 4.8 | null | null | null | Hongtuo | 20.42
n-i-p | Spiro-OMeTAD | null | i-BABr | null | SnO2 | null | null | null | Au | FTO | FA0.83Cs0.17PbI3 | 17.1 | DMF:NMP ( 5:1) | PbCl2 | 1 | spin-coating | null | 70 | 5 | 150 | 10 | null | null | null | null | null | null | null | 68.4 | Series | 6 | 300 | 200 | null | 5.2 | null | 500 | 200 | null | 1.7 | null | 6000 | 200 | null | 4.8 | null | null | null | Hongtuo | 20.19
n-i-p | Spiro-OMeTAD | null | i-BABr | null | SnO2 | null | null | null | Au | FTO | FA0.83Cs0.17PbI3 | 60.5 | DMF:NMP ( 5:1) | KPF6+PbCl2 | 1 | slot die-coating | null | 70 | 5 | 150 | 10 | null | null | null | null | null | null | null | 60.5 | Series | 14 | 300 | 200 | null | 5.2 | null | 500 | 200 | null | 1.7 | null | 6000 | 200 | null | 4.8 | null | null | null | Hongtuo | 19.54
p-i-n | SRE-NiOx | null | null | null | PCBM | BCP | null | null | Ag | FTO | FA0.87Cs0.08Pb1.02l3 | 174 | NMP+DMF | LP+BMIMBF4+MACl+PbI2 | 1 | slot die-coating | null | 115 | 20 | null | null | null | null | null | 1000 | 200 | 200 | 200 | 85.7 | Series | 20 | 3000 | 80 | null | null | 40 | 190 | 9 |  | null | 80 | 100 | 5 | null | null | 84 | 200 | 200 | null | 18.6
p-i-n | NiOx | null | null | null | PCBM | BCP | DMDO | null | Ag | FTO | FA0.91Cs0.09PbI3 | 175 | DMF:NMP (6:1) | MACl | 1 | slot die-coating | null | 110 | 10 | null | null | null | null | null | 1000 | 200 | 200 | 200 | 85.7 | Series | 29 | null | null | null | null | 40 | 190 | 9 |  | null | 80 | 100 | 5 | null | null | 84 | 200 | 200 | null | 19.74
p-i-n | NiOx | null | null | null | C60 | TPBi | null | null | Au | FTO | FA0.91Cs0.09PbI3 | 169.4 | DMF:NMP (6:1) | BMIMBF4 | 1 | slot die-coating | null | 110 | 20 | null | null | null | null | null | 1000 | 200 | 200 | 200 | 80 | Series | 29 | 3000 | 80 | null | null | 40 | 190 | 9 |  | null | 80 | 100 | 5 | null | null | 84 | 200 | 200 | null | 16.22
p-i-n | NiOx | null | null | null | C60 | TPBi | PMI-F-PMI | null | Au | FTO | FA0.91Cs0.09PbI3 | 171.5 | DMF:NMP (6:1) | BMIMBF4 | 1 | slot die-coating | null | 110 | 20 | null | null | null | null | null | 1000 | 200 | 200 | 200 | 80 | Series | 29 | 3000 | 80 | null | null | 40 | 190 | 9 |  | null | 80 | 100 | 5 | null | null | 84 | 200 | 200 | null | 18.73
p-i-n | NiOx | null | (CH3)3SI | null | C60 | BCP | null | null | Cu | FTO | FA0.917Cs0.083PbI3 | 100 | NMP+DMF | MACl | 1 | blade-coating | null | 125 | 20 | null | null | null | null | null | null | null | null | null | null | null | 6 | null | null | null | null | null | null | null | null | null | null | null | null | null | null | null | null | null | null | 20.03
n-i-p | Spiro-OMeTAD | null | null | null | bl-TiO2 | np-SnO2 | null | null | Au | FTO | FA0.95MA0.05Pbl2.85Br0.15 | 38 | 2-ME+DMI | MACl | 1 | blade-coating | null | 150 | 15 | null | null | 532 | 532 | 532 | 545 | 77 | 137 | 134 | 92 | Series | 9 | 15 | 20 | null | 1.047 | 15 | 50 | 20 | null | 0.7 | 10 | 500 | 20 | null | 0.517 | 9 | 140 | 57 | Nd:YVO4 | 20.1
n-i-p | Spiro-OMeTAD | null | null | null | bl-TiO2 | np-SnO2 | null | null | Au | FTO | FA0.95MA0.05Pbl2.85Br0.15 | 81 | 2-ME+DMI | MACl | 1 | blade-coating | null | 150 | 15 | null | null | 532 | 532 | 532 | 545 | 77 | 137 | 134 | 92 | Series | 13 | 15 | 20 | null | 1.047 | 15 | 50 | 20 | null | 0.7 | 10 | 500 | 20 | null | 0.517 | 9 | 140 | 57 | Nd:YVO4 | 20.15
n-i-p | Spiro-OMeTAD | null | F-ipr-I | null | SnO2 | null | null | null | Au | FTO | FA0.97Cs0.03PbI3 | 36 | NMP+DMF | MACl+PbI2 | 1 | blade-coating | null | 150 | 15 | null | null | null | null | null | null | null | null | null | null | Series | 8 | null | null | null | null | null | null | null | null | null | null | null | null | null | null | null | null | null | null | 20.56
n-i-p | Spiro-OMeTAD | null | F-ipr-I | null | SnO2 | null | null | null | Au | FTO | FA0.97Cs0.03PbI3 | 100 | NMP+DMF | MACl+PbI2 | 1 | blade-coating | null | 150 | 15 | null | null | null | null | null | null | null | null | null | null | Series | 14 | null | null | null | null | null | null | null | null | null | null | null | null | null | null | null | null | null | null | 17.7
n-i-p | Spiro-OMeTAD | null | FABP | null | SnO2 | null | null | null | Au | FTO | Cs0.15FA0.85Pb(I0.83Br0.17)3 | 58.5 | DMF:DMSO(4:1) | PbI2 | 1 | slot die-coating | null | 100 | 15 | null | null | null | null | null | null | 100 | 240 | null | null | Series | 13 | null | null | null | null | null | null | null | null | null | null | null | null | null | null | null | null | null | null | 19.28
p-i-n | PTAA | null | null | null | C60 | BCP | null | null | Au | ITO | MA0.65FA0.35PbI3 | 25 | 2-ME+DMSO | EMIC+n-dodecylammonium iodide+LP+MAH2PO2+p-F-PEAI+benzylhydrazine dihydrochloride | 1 | blade-coating | null | 150 | 10 | null | null | null | null | null | 500 | null | null | null | 92 | Series | 7 | null | null | null | null | null | null | null | null | null | null | null | null | null | null | null | null | null | null | 20.6
p-i-n | PTAA | null | null | null | C60 | BCP | null | null | Au | ITO | MA0.65FA0.35PbI3 | 39.3 | 2-ME+DMSO | EMIC+n-dodecylammonium iodide+LP+MAH2PO2+p-F-PEAI+benzylhydrazine dihydrochloride | 1 | blade-coating | null | 150 | 10 | null | null | null | null | null | 500 | null | null | null | 92 | Series | 15 | null | null | null | null | null | null | null | null | null | null | null | null | null | null | null | null | null | null | 20.2
n-i-p | Spiro-OMeTAD | null | 4HPA | Li-TFSI+t-BP | c-TiO2 | m-TiO2 | null | null | Au | FTO | FAPbI3 | 36 | DMF:DMSO(4:1) | MACl | 1 | blade-coating | null | 150 | 20 | 100 | 10 | null | null | null | null | 200 | 200 | 400 | null | Series | 8 | null | null | null | 18 | null | null | null | null | 10 | null | null | null | null | 7 | null | null | null | null | 19.26
n-i-p | Spiro-OMeTAD | null | null | Li-TFSI+t-BP | SnO2 | null | null | null | Au | FTO | FA0.8MA0.15Cs0.05PbI3 | 25 | ACN:2-ME(3:2) | BPyBF4+PbI2 | 1 | blade-coating | null | 100 | 10 | null | null | null | 532 | 532 | 290 | 155 | 89 | 40 | 96 | Series | 6 | null | null | null | null | null | null | null | null | 3 | null | null | null | null | 3.8 | null | null | null | Spectronix | 21.6
p-i-n | PTAA | null | null | null | C60 | BCP | null | null | Au | ITO | MAPbI3 | 63.7 | 2-ME+DMSO+ACN | LP+methylammonium chloride+MAH2PO2 | 1 | blade-coating | null | 70 | 5 | 100 | 10 | null | null | null | null | null | null | null | null | Series | 16 | null | null | null | null | null | null | null | null | null | null | null | null | null | null | null | null | null | null | 16.4
p-i-n | PTAA | null | null | null | C60 | BCP | null | null | Cu | ITO | MAPbI3 | 33 | DMF | LP | 1 | blade-coating | null | 100 | 10 | null | null | null | null | null | 430 | 50 | 100 | 150 | 93.4 | Series | 17 | null | null | null | null | null | null | null | null | null | null | null | null | null | null | null | 70 | 60 | Resonetics | 15.3
p-i-n | PTAA | null | null | null | C60 | BCP | null | null | Cu | ITO | MAPbI3 | 57.2 | DMF | LP | 1 | blade-coating | null | 100 | 10 | null | null | null | null | null | 430 | 50 | 100 | 150 | 93.4 | Series | 16 | null | null | null | null | null | null | null | null | null | null | null | null | null | null | null | 70 | 60 | Resonetics | 14.6
p-i-n | NiMgLiO | null | null | null | C60 | BCP | LiF | null | Ag | FTO | FA0.83Cs0.17PbI2.83Br0.17 | 20.77 | DMF:NMP(1:1) | DPSO | 1 | slot die-coating | n-hexane | 150 | 30 | null | null | 1064 | 1064 | null | null | 1056 | 588 | null | 92.7 | Parallel | 8 | null | 40 | null | 27 | null | null | 40 | null | 14 | null | null | null | null | null | null | null | null | null | 16.63
p-i-n | NiOx | null | null | null | C60 | BCP | null | null | Cu | FTO | Cs₀0.05MA0.16FA0.79Pb(Br0.16I0.84)3 | 57.3 | DMF:DMSO(4:1) | L-AA | 1 | slot die-coating | null | 100 | 30 | null | null | 1064 | 532 | 532 | 800 | 76 | 138 | 350 | 89 | Series | 11 | null | null | null | null | null | null | null | null | null | null | null | null | null | null | null | 215 | 21 | null | 19.17
p-i-n | NiOx | null | null | null | C60 | BCP | null | null | Cu | FTO | Cs₀0.05MA0.16FA0.79Pb(Br0.16I0.84)3 | 57.3 | DMF:DMSO(4:1) | null | 1 | slot die-coating | null | 100 | 30 | null | null | 1064 | 532 | 532 | 800 | 76 | 138 | 350 | 89 | Series | 11 | null | null | null | null | null | null | null | null | null | null | null | null | null | null | null | 215 | 21 | null | 14.04
p-i-n | NiOx | null | TeDA | null | PCBM | BCP | null | null | Ag | FTO | Cs0.05FA0.79MA0.16PbBr0.51I0.49 | 53.46 | DMF:DMSO(4:1) | PbI2 | 1 | spin-coating | EA | 120 | 45 | null | null | null | null | null | null | null | null | null | null | Series | 12 | 300 | 200 | null | 5.2 | null | 500 | 200 | null | 1.7 | null | 6000 | 200 | null | 4.8 | null | null | null | Hongtuo | 12.9
p-i-n | NiOx | null | Urea | null | C60 | BCP | BzMIMBr | null | Cu | FTO | Cs0.05(FA0.95MA0.05)Pb(I0.95Br0.05)3) | 14.6 | DMF:DMSO:NMP(5.5:0.9:0.1) | KNCO | 1 | spin-coating | EA | 100 | 30 | null | null | 532 | 532 | 532 | 700 | 100 | 200 | 100 | 91.2 | Series | 6 | 50 | 30 | 25 | null | null | 60 | 30 | 25 | null | null | 80 | 35 | 25 | null | null | null | null | null | 18.97
p-i-n | NiOx | null | Urea | null | C60 | BCP | BzMIMBr | IPA | Cu | FTO | Cs0.05(FA0.95MA0.05)Pb(I0.95Br0.05)3) | 178.4 | DMF:DMSO:NMP(5.5:0.9:0.1) | MACl | 1 | slot die-coating | null | 105 | 40 | null | null | 532 | 532 | 532 | null | 100 | 100 | 100 | 91 | Series | 19 | 50 | 30 | 25 | null | null | 60 | 30 | 25 | null | null | 80 | 35 | 25 | null | null | null | null | null | 17.18
p-i-n | NiOx | null | null | null | C60 | BCP | null | null | Cu | FTO | Cs0.05FA0.95PbI3 | 57.3 | DMF:DMSO(8:1) | 4-CBA | 1 | slot die-coating | null | 110 | 20 | null | null | 1064 | 532 | 532 | null | null | null | null | 89 | Series | 11 | null | null | null | null | null | null | null | null | null | null | null | null | null | null | null | null | null | null | 15.08
n-i-p | Spiro-OMeTAD | null | null | Li-TFSI+t-BP+FK209 | bl-TiO2 | m-TiO2 | null | null | Au | FTO | FA0.95MA0.05PbI2.85Br0.15 ​ | 23.6 | GBL:MSM(8:1) | MACl | 1 | spin-coating | BA | 150 | 10 | null | null | null | null | null | null | 100 | 100 | null | 94.4 | Series | 9 | null | null | null | null | null | null | null | null | null | null | null | null | null | null | null | null | null | EL-MKRF | 19.9
p-i-n | A-4PADCB | null | null | null | C60 | BCP | PEAI | null | Ag | ITO | Cs0.05(FA0.98MA0.02)0.95Pb(I0.98Br0.02)3 | 20.84 | DMF:DMSO(4:1) | MACl+PbI2 | 1 | spin-coating | CB | 100 | 60 | null | null | null | null | null | null | null | null | null | null | Series | 7 | 1200 | null | null | 4.56 | null | 680 | null | null | 0.25 | null | 1400 | null | null | 0.25 | null | null | null | null | 20.64
n-i-p | Spiro-OMeTAD | null | null | Li-TFSI+t-BP | SnO2 | null | null | null | Au | FTO | (FAPbI3)0.875(CsPbBr3)0.125 | 18.66 | DMF | MACl+HMPA | 1 | D-bar coating | null | 150 | 10 | null | null | 1080 | 1080 | 1080 | null | null | null | null | 74.64 | Series | 10 | null | 100 | null | null | 80 | null | 100 | null | null | 80 | null | 100 | null | null | 7 | null | null | μ-Lab | 17.01
p-i-n | NiOx | MeO-2PACz | null | TEA | PCBM | C60 | PEABr | null | Cu | ITO | MAPbI3 | 16.45 | DMF:DMSO(7.6:1) | PbI2 | 1 | spin-coating | CB | 100 | 15 | null | null | null | null | null | 1000 | 160 | 150 | 300 | 65.8 | Series | 7 | null | null | null | null | null | null | null | null | null | null | null | null | null | null | null | 106 | 401 | OPVtech | 19.03
p-i-n | NiOx | MeO-2PACz | null | TEA | PCBM | C60 | PEABr | null | Cu | ITO | Cs0.15FA 0.85PbI2.85Br0.15 | 18.1 | DMF:DMSO(4:1) | PbI2 | 1 | spin-coating | EA | 105 | 20 | null | null | null | null | null | 1100 | 100 | 100 | 160 | 65.8 | Series | 7 | null | null | null | null | null | null | null | null | null | null | null | null | null | null | null | 242 | 352 | OPVtech | 18.52
n-i-p | PTAA | null | null | Li-TFSI+t-BP | c-TiO2 | m-TiO2 | null | graphene | Au | FTO | Cs0.05(FA0.83MA0.17)0.95Pb(I0.83Br0.17)3 | 70 | DMF:DMSO(4:1) | PbI2 | 1 | spin-coating | CB | 100 | 60 | null | null | null | null | null | null | null | null | null | null | Series | 8 | null | null | null | null | null | null | null | null | null | null | null | null | null | null | null | null | null | null | 15.3
n-i-p | Spiro-OMeTAD | null | MoS2 | Li-TFSI+t-BP+FK209 | c-TiO2 | m-TiO2 | null | graphene | Au | FTO | (FA0.833MA0.167 )Pb(I 0.842Br 0.158)3 | 82 | DMF:DMSO(4:1) | CsI | 1 | spin-coating | CB | 100 | 60 | null | null | 1064 | 532 | 532 | null | null | null | null | null | Series | 10 | null | null | null | null | null | null | null | null | null | null | null | null | null | null | null | null | null | Nd:YVO4 | 13.56
n-i-p | Spiro-OMeTAD | null | fMoS2 | Li-TFSI+t-BP+FK209 | c-TiO2 | m-TiO2 | null | graphene | Au | FTO | (FA0.833MA 0.167 )Pb(I 0.842Br 0.158)3 | 108 | DMF:DMSO(4:1) | CsI | 1 | spin-coating | CB | 100 | 60 | null | null | 1064 | 532 | 532 | 370 | 40 | 30 | 30 | 88 | Series | 22 | null | null | null | null | null | null | null | null | null | null | null | null | null | null | null | null | null | Nd:YVO4 | 15.27
n-i-p | Spiro-OMeTAD | null | [M4N]BF₄ | Li-TFSI+t-BP+FK209 | TiO2 | null | null | null | Au | FTO | FA0.91Cs0.09PbI3 | 7.92 | DMF:DMSO(4.75:1) | MACl | 1 | slot die-coating | null | 160 | 10 | null | null | 1064 | 532 | 532 | null | null | null | null | 63.75 | Series | 4 | 3000 | 80 | null | null | 40 | 190 | 9 |  | null | 80 | 100 | 5 | null | null | 84 | null | null | null | 19.6
n-i-p | Spiro-OMeTAD | null | [M4N]BF₄ | Li-TFSI+t-BP+FK209 | TiO2 | null | null | null | Au | FTO | FA0.91Cs0.09PbI3 | 10.2 | DMF:DMSO(4.75:1) | MACl | 1 | slot die-coating | null | 160 | 10 | null | null | 1064 | 532 | 532 | null | null | null | null | 63.75 | Series | 5 | 3000 | 80 | null | null | 40 | 190 | 9 |  | null | 80 | 100 | 5 | null | null | 84 | null | null | null | 18.6
n-i-p | Spiro-OMeTAD | null | PEAI | Li-TFSI+t-BP+FK209 | SnO2 | null | null | null | Au | FTO | (FAPbI3)0.95(MAPbBr3)0.05 | 24 | DMF:N1(9.1:0.9) | PbI2 | 1 | slot die-coating | null | 150 | 30 | null | null | null | null | null | 333 | null | null | null | null | Series | 6 | null | null | null | null | null | null | null | null | null | null | null | null | null | null | null | null | null | null | 20.98
p-i-n | NiOx | m-Al2O3 | null | null | PCBM | Rhodamine | null | null | Au | ITO | MAPbI3 | 1 | DMF | PbI2 | 1 | spin-coating | Diethyl ether | 65 | 1 | 100 | 10 | null | null | null | null | null | null | null | null | null | null | null | null | null | null | null | null | null | null | null | null | null | null | null | null | null | null | null | null | 13.45
p-i-n | NiOx | m-Al2O3 | null | null | PCBM | Rhodamine | null | null | Ag | ITO | MAPbI3 | 1 | DMF | PbI2 | 1 | spin-coating | Diethyl ether | 65 | 1 | 100 | 10 | null | null | null | null | null | null | null | null | null | null | null | null | null | null | null | null | null | null | null | null | null | null | null | null | null | null | null | null | 13.45
p-i-n | NiOx | m-Al2O3 | null | null | PCBM | Rhodamine | MACl | null | Au | ITO | MAPbI3 | 17 | DMF | PbI2 | 1 | spin-coating | null | 100 | 10 | null | null | null | null | null | 1100 | 50 | 40 | 70 | 84 | Series | 8 | 1000 | 55 | null | 10 | 50 | 3000 | 55 | null | 1 | 5 | null | null | null | null | null | 500 | 600 | Triumph | 9.3
p-i-n | NiOx | m-Al2O3 | null | null | PCBM | Rhodamine | MACl | null | Au | ITO | MAPbI3 | 51 | DMF | PbI2 | 1 | spin-coating | null | 100 | 10 | null | null | null | null | null | 1100 | 50 | 40 | 70 | 84 | Series | 8 | 1000 | 55 | null | 10 | 50 | 3000 | 55 | null | 1 | 5 | null | null | null | null | null | 500 | 600 | Triumph | 6.6
p-i-n | NiOx | m-Al2O3 | null | null | PCBM | Rhodamine | MACl | null | Au | ITO | MAPbI3 | 70 | DMF | PbI2 | 1 | spin-coating | null | 100 | 10 | null | null | null | null | null | 1100 | 50 | 40 | 70 | 84 | Series | 8 | 1000 | 55 | null | 10 | 50 | 3000 | 55 | null | 1 | 5 | null | null | null | null | null | 500 | 600 | Triumph | 6.1
n-i-p | Spiro-OMeTAD | null | 2-Cl-PEAI | Li-TFSI+t-BP | SnO2 | null | null | null | Au | FTO | MAPbI3 | 16 | isopropanol | MACl+PbI2 | 2 | evaporation+spin-coating | null | 150 | 30 | null | null | null | null | null | 500 | 100 | 200 | 140 | 95 | Series | 4 | null | null | null | null | null | null | null | null | null | null | null | null | null | null | null | 26 | 34 | null | 20
n-i-p | Spiro-OMeTAD | null | null | Li-TFSI+t-BP | c-TiO2 | m-TiO2 | L-His | null | Au | FTO | MAPbI3 | 25 | DMF+DMSO | PbI2 | 1 | blade-coating | null | null | null | null | null | null | null | null | null | null | null | null | null | Series | null | 2000 | null | null | 5.25 | null | 2000 | null | null | 5.25 | null | 2000 | null | null | 5.25 | null | null | null | null | 16.5
p-i-n | NiOx | null | null | null | C60 | BCP | null | null | Cu | FTO | FAPbI3 | 64.8 | null | PbI2 | 2 | evaporation | null | 100 | 30 | null | null | null | null | null | null | null | null | null | null | Series | 11 | null | null | null | null | null | null | null | null | null | null | null | null | null | null | null | null | null | null | 15.01
p-i-n | 2T-NATA | null | null | F4-TCNQ | C60 | BCP | null | null | Ag | ITO | MAPbI3 | 16 | DMF | PbI2+IPA | 2 | evaporation | null | 80 | 10 | 100 | 30 | null | 532 | null | null | null | null | null | null | Series | 9 | null | null | null | null | null | null | null | null | null | null | null | null | null | null | null | null | null | null | 15.06
n-i-p | Spiro-OMeTAD | PTAA | null | Li-TFSI+t-BP | SnO2 | c-TiO2 | null | null | Au | FTO | Cs0.16FA0.84Pb(I0⋅88Br0.12)3 | 52 | DMF:DMSO(4:1) | PbI2 | 1 | slot die-coating | null | 100 | 5 | null | null | null | null | null | null | null | null | null | null | Series | 11 | null | null | null | null | null | null | null | null | null | null | null | null | null | null | null | null | null | null | 11.6
n-i-p | Spiro-OMeTAD | null | PTABr | Li-TFSI+t-BP | SnO2 | null | null | null | Au | FTO | Cs0.2FA0.8PbI2.4Br0.6 | 10 | DMF:DMSO(4:1) | PbI2 | 1 | spin-coating | EA | 100 | 40 | null | null | null | null | null | null | null | null | null | null | Series | 6 | null | null | null | null | null | null | null | null | null | null | null | null | null | null | null | null | null | null | 17
n-i-p | Spiro-OMeTAD | null | Oam | Li-TFSI+t-BP+FK209 | SnO2 | null | null | KCl | Au | FTO | (CsPbI3)0.05(FAPbI3)0.9(MAPbBr3)0.05 | 32.7 | DMF | PbI2 | 1 | spin-coating | anisole | 150 | 10 | null | null | null | null | null | 550 | 120 | 130 | 110 | 91 | Series | 10 | null | null | null | null | null | null | null | null | null | null | null | null | null | null | null | 80 | 110 | null | 19.86
p-i-n | PTAA | null | null | null | C60 | BCP | null | null | Cu | PEN+ITO | (CsPbI3)0.02(FA0.8MA0.2Pb(I2.8Br0.2))0.98 | 35.1 | GBL:DMF:DMSO(16:4:1.125) | PbI2 | 1 | spray-coating | null | 115 | 45 | null | null | null | null | null | null | null | null | null | null | Series | 12 | null | null | null | null | null | null | null | null | null | null | null | null | null | null | null | null | null | Advanced Optowave | 16.1
p-i-n | PTAA | null | null | null | C60 | BCP | null | null | Au | PEN+ITO | ((CsPbI3)0.02(FA0.8MA0.2Pb(I2.8Br0.2))0.98 | 100 | GBL:DMF:DMSO(16:4:1.125) | PbI2 | 1 | spray-coating | null | 115 | 45 | null | null | null | null | null | null | null | null | null | null | Series | 64 | null | null | null | null | null | null | null | null | null | null | null | null | null | null | null | null | null | Advanced Optowave | 17.47
p-i-n | NiOx | null | null | null | C60 | BCP | null | null | Cu | FTO | (FA0.784MA0.145Cs 0.071)Pb(I0.948Cl0.052)3 ​ | 61.48 | DMF:NMP (6:1) | MDPPO | 1 | blade-coating | null | 120 | 20 | null | null | null | null | null | 290 | 40 | 100 | 40 | 95.3 | Series | 11 | null | null | null | null | null | null | null | null | null | null | null | null | null | null | null | 57 | 53 | null | 19.22
n-i-p | Spiro-OMeTAD | null | null | Li-TFSI+t-BP | CBD-SnO2 | null | null | null | Au | FTO | Cs0.15FA0.85Pb(I0.83Br0.17)3 | 57.5 | DMF:DMSO(4:1) | PbI2+KPb2Br5 | 1 | slot die-coating | null | 100 | 15 | null | null | null | null | null | null | 100 | 250 | 500 | 78.9 | Series | 13 | null | null | null | null | null | null | null | null | null | null | null | null | null | null | null | null | null | null | 16.22
n-i-p | Spiro-OMeTAD | null | null | Li-TFSI+t-BP | CBD-SnO2 | null | null | null | Au | FTO | Cs0.15FA0.85Pb(I0.83Br0.17)3 | 57.5 | DMF:DMSO(4:1) | PbI2+CsPbBr3 | 1 | slot die-coating | null | 100 | 15 | null | null | null | null | null | null | 100 | 250 | 500 | 78.9 | Series | 13 | null | null | null | null | null | null | null | null | null | null | null | null | null | null | null | null | null | null | 15.85
p-i-n | NiOx | null | null | null | PCBM | TBAOH | null | null | Ag | FTO | MAPbI3 | 144 | GBL:DMSO(1:9) | n-butanol | 1 | slot die-coating | null | null | null | null | null | 532 | 532 | 532 | null | null | null | null | null | Series | 6 | null | null | null | null | null | null | null | null | null | null | null | null | null | null | null | null | null | CL Technology Co., Ltd | 10.34
n-i-p | P3HT | null | null | LiN(CF3SO2)2N+TBP | c-TiO2 | m-TiO2 | null | null | Au | FTO | MAPbI3 | 16.8 | DMF | PbI2+MACl | 1 | spin-coating | null | 120 | 45 | null | null | null | null | null | null | 1000 | null | null | 67.2 | Series | 5 | null | 30 | null | 10 | null | null | null | null | null | null | null | null | null | null | null | null | null | Nd:YVO4 | 5.1
n-i-p | Spiro-OMeTAD | null | null | LUMTEC+TBP+Li-TFSI | c-TiO2 | m-TiO2 | null | null | Au | FTO | MAPbI3 | 16.8 | DMF | PbI2+MACl | 1 | spin-coating | null | 120 | 45 | null | null | null | null | null | null | 1000 | null | null | 67.2 | Series | 5 | null | 30 | null | 10 | null | null | null | null | null | null | null | null | null | null | null | null | null | Nd:YVO4 | 5.1
n-i-p | Spiro-OMeTAD | null | null | Li-TFSI+t-BP | c-TiO2 | null | null | null | Au | ITO | MAPbI3 | 149.5 | DMF | PbI2+MACl | 1 | slot die-coating | null | 100 | 10 | 130 | 5 | 355 | 355 | 355 | 250 | 30 | 52 | 60 | 95 | Series | 23 | null | null | 15 | null | null | null | null | 15 | null | null | null | null | 15 | null | null | 59 | 49 | Talisker Ultra | 11.8
n-i-p | Spiro-OMeTAD | null | null | Li-TFSI+t-BP | c-TiO2 | null | null | null | Au | ITO | MAPbI3 | 168.75 | DMF | PbCl2 | 1 | slot die-coating | null | 100 | 10 | 130 | 5 | 355 | 355 | 355 | 250 | null | 10 | 18 | 90 | Series | 25 | null | null | 15 | null | null | null | null | 15 | null | null | null | null | 15 | null | null | null | null | Talisker Ultra | 11.1
n-i-p | null | null | null | null | c-TiO2 | m-TiO2 | null | null | Carbon | FTO | MAPbI3 | 49 | GBL | PbI2+5AVAI | 1 | drop casting | null | null | 10 | null | 240 | null | null | null | null | null | null | null | null | Series | 10 | null | null | null | null | null | null | null | null | null | null | null | null | null | null | null | null | null | null | 10.4
n-i-p | Spiro-OMeTAD | null | null | Li-TFSI+t-BP+FK209 | SnO2 | null | ZrO2 | null | Au | FTO | K0.03Cs0.05(FA0.85MA0.15)0.92Pb(I0.85Br0.15)3 | 53.64 | DMF:DMSO(4:1) | PbI2 | 1 | spin-coating | EA | 120 | 45 | null | null | null | null | null | null | null | null | null | null | Series | 12 | null | null | null | null | null | null | null | null | null | null | null | null | null | null | null | null | null | null | 17.82
p-i-n | PEDOT:PSS | null | null | null | PCBM | null | null | null | Al+LiF | ITO | MAPbI3 | 100 | DMSO:GBL(3:7) | PbI2 | 1 | spin-coating | toluene | 100 | 30 | null | null | null | null | null | 2000 | null | null | null | null | Series | 10 | null | null | null | null | null | null | null | null | null | null | null | null | null | null | null | null | null | null | 8.7
n-i-p | Spiro-OMeTAD | null | null | Li-TFSI+t-BP+FK209 | SnO2 | null | null | null | Au | TCO | Cs0.05(FA0.85MA0.15)0.95Pb(I0.85Br0.15)3 | 50 | DMF:DMSO(4:1) | PbI2 | 1 | spin-coating | EA | 120 | 45 | null | null | null | null | null | null | null | null | null | null | Series | 12 | null | null | null | null | null | null | null | null | null | null | null | null | null | null | null | null | null | Universal Laser Systems | 14.7
n-i-p | null | null | null | null | c-TiO2 | m-TiO2 | null | null | Carbon | FTO | MAPbI3 | 52 | DMF:DMSO(1:4) | PbI2 | 1 | spin-coating | EA/Tol (1:1) | 60 | 20 | 100 | 30 | null | null | null | null | null | null | null | null | Series | 10 | null | null | null | null | null | null | null | null | null | null | null | null | null | null | null | null | null | null | 10.2
n-i-p | Spiro-OMeTAD | null | null | Li-TFSI+t-BP | TiO2 | null | null | null | Au | FTO | Cs0.02FA0.79MA0.16PbBr0.551I2.49 | 16 | DMF:DMSO(4:1) | PbI2 | 1 | spin-coating | CB | 150 | 10 | null | null | 1064 | 532 | 532 | null | null | null | null | null | Series | 6 | null | null | null | null | null | null | null | null | null | null | null | null | null | null | null | null | null | null | 12.7
n-i-p | Spiro-OMeTAD | null | null | Li-TFSI+t-BP | SnO2 | null | null | null | Au | FTO | Cs0.06MA0.27FA0.67PbI2.7Br0.3 | 22.8 | DMF:DMSO(7:1) | PbI2 | 2 | spin-coating | Diethyl ether | 80 | 10 | null | null | null | null | null | 758 | 200 | 196 | 58 | 91 | Series | 6 | null | null | null | null | null | null | null | null | null | null | null | null | null | null | null | 146 | 158 | null | 12.03
n-i-p | Spiro-OMeTAD | null | null | Li-TFSI+t-BP+FK209 | c-TiO2 | m-TiO2 | null | null | Au | FTO | MAPbI3 | 10.1 | DMF | PbI2 | 2 | spin-coating | null | 70 | 2 | 115 | 4 | null | null | null | null | null | null | null | null | Series | 4 | null | 30 | null | 10 | null | null | 30 | null | 10 | null | null | 30 | null | 10 | null | null | null | Nd:YVO4 | 13
n-i-p | P3HT | null | null | Li-TFSI+t-BP | c-TiO2 | m-TiO2 | null | null | Au | FTO | MAPbI3 | 10.1 | DMF | PbI2 | 2 | spin-coating | null | 70 | 2 | 115 | 4 | null | null | null | null | null | null | null | null | Series | 4 | null | 30 | null | 10 | null | null | 30 | null | 10 | null | null | 30 | null | 10 | null | null | null | Nd:YVO4 | 12.1
n-i-p | Spiro-OMeTAD | null | null | Li-TFSI+t-BP+FK209 | SnO2 | null | null | null | Au | FTO | MAPbI3 | 16 | NMP:DMF(9:8) | EACl | 1 | spin-coating | Diethyl ether | 150 | 8 | null | null | null | null | null | null | null | null | null | null | Parallel | 5 | null | null | null | null | null | null | null | null | null | null | null | null | null | null | null | null | null | null | 11.5
p-i-n | PEDOT:PSS | null | null | null | PCBM | null | null | null | Ag | ITO | MAPbI3 | 11.25 | DMSO:GBL(1:1) | PbI2 | 1 | spin-coating | toluene | 100 | 10 | null | null | null | null | null | null | null | null | null | null | Series | 5 | null | null | null | null | null | null | null | null | null | null | null | null | null | null | null | null | null | null | 11.6
p-i-n | PEDOT:PSS | null | null | null | PCBM | null | null | null | Ca/Al | ITO | MAPbI2.2Br0.3Cl0.5 | 25.2 | DMF | PbI2 | 1 | spin-coating | null | 100 | 10 | null | null | null | null | null | null | null | null | null | null | Series | 9 | null | null | null | null | null | null | null | null | null | null | null | null | null | null | null | null | null | null | 14.3
n-i-p | null | null | null | null | c-TiO2 | m-TiO2 | ZrO2 | null | Carbon | FTO | MAPbI3 | 47.6 | GBL | PbI2+5AVAI | 1 | drop casting | null | 50 | 60 | null | null | null | null | null | 3000 | null | null | null | 46.7 | Series | 8 | null | null | null | null | null | null | null | null | null | null | null | null | null | null | null | null | null | null | 11.2
n-i-p | Spiro-OMeTAD | null | null | Li-TFSI+t-CoPF6 | c-TiO2 | m-TiO2 | null | null | Au | FTO | MAPbI3 | 354.45 | DMSO | PbI2 | 1 | spin-coating | toluene | 125 | 75 | null | null | 355 | 355 | 355 | 410.5 | 50 | 200 | 50 | 92.4 | Series | 35 | null | null | null | null | null | 1000 | 300 | 36 | null | null | null | null | null | null | null | null | 75 | THG-YAG | 12.6
n-i-p | Spiro-OMeTAD | null | null | Li-TFSI+t-BP | c-TiO2 | m-TiO2 | null | null | Au | FTO | MAPbI3 | 12 | DMF | MACl | 2 | spin-coating | CB | 100 | 5 | 100 | 5 | null | null | null | null | null | null | null | 48 | Series | 6 | null | null | null | null | null | null | null | null | null | null | null | null | null | null | null | null | null | null | 15.3
n-i-p | Spiro-OMeTAD | MoO3 | null | Li-TFSI+t-BP | c-TiO2 | AI2O3 | null | null | Au | FTO | MAPbI3 | 40.8 | DMF | PbI2 | 1 | spin-coating | null | 105 | 105 | null | null | 1080 | 1080 | 1080 | 330 | 70 | 180 | 80 | 95.6 | Series | 9 | 1200 | 50 | null | null | null | null | null | null | null | null | null | null | null | null | null | null | null | μ-Lab | 9.04
n-i-p | Spiro-OMeTAD | null | null | Li-TFSI+t-BP | SnO2 | null | null | null | Au | ITO | (FA0.14MA0.86)Pb(I0.55Cl0.36Br0.09)3 | 100 | DMF+DMSO+IPA | PbI2+OFPP | 2 | spin-coating | null | 70 | 1 | 150 | 15 | null | null | null | null | null | null | null | null | Series | 18 | null | null | null | null | null | null | null | null | null | null | null | null | null | null | null | null | null | null | 21.04
n-i-p | Spiro-OMeTAD | null | null | Li-TFSI+t-BP+FK209 | c-TiO2 | m-TiO2 | null | null | Au | ITO | MAPbI3 | 14.51 | DMF:DMSO(9:1) | PbI2 | 1 | spin-coating | Diethyl ether | 50 | 2 | 100 | 10 | 1064 | 355 | 355 | 387 | 44 | 213 | 25 | 95 | Series | 4 | null | 30 | null | null | null | 300 | null | 15 | null | null | 300 | null | 15 | null | null | 50 | 55 | Nd:YVO4 | 7.7
n-i-p | Spiro-OMeTAD | null | null | Li-TFSI+t-BP | SnO2 | null | null | null | Ag | PET+ITO | MAPbI2.75Cl0.25 | 15.84 | DMF | PbI2 | 1 | spin-coating | null | 80 | 60 | null | null | null | null | null | null | null | null | null | null | Series | 8 | null | null | null | null | null | null | null | null | null | null | null | null | null | null | null | null | null | null | 5.6
p-i-n | PTAA | null | null | null | C60 | BCP | null | null | Cu | ITO | MAPbI3 | 42.9 | 2-ME | PbI2+NH4Cl | 1 | blade-coating | null | 95 | 10 | null | null | null | null | null | 500 | null | null | null | 92 | Series | 12 | null | null | null | null | null | null | null | null | null | null | null | null | null | null | null | null | null | null | 15.86
p-i-n | NiOx | null | null | null | PCBM | BCP | PDMS | graphene | Ag | FTO | MAPbI3 | 36 | acetonitrile | PbI2 | 1 | slot die-coating | null | 110 | 15 | null | null | 1064 | 532 | 532 | null | 100 | 300 | 80 | null | Series | 10 | 50 | 30 | 25 | null | null | 100 | 20 | 25 | null | null | 80 | 60 | 25 | null | null | null | null | null | 14.01
p-i-n | NiOx | null | null | null | PCBM | BCP | g-C3N4 | graphene | Ag | FTO | [CH(NH2)2]0.85MA0.15Pb(I0.85Br0.15)3 | 36 | acetonitrile | PbI2 | 1 | slot die-coating | null | 110 | 15 | null | null | 1064 | 532 | 532 | null | 100 | 300 | 80 | null | Series | 10 | 50 | 30 | 25 | null | null | 100 | 20 | 25 | null | null | 80 | 60 | 25 | null | null | null | null | null | 15.6
n-i-p | Spiro-OMeTAD | null | null | Li-TFSI+t-BP+FK209 | c-TiO2 | m-TiO2 | null | null | Au | FTO | MAPbI3 | 47 | DMF | PbI2+H2O | 2 | blade-coating | null | 100 | 10 | null | null | 1064 | null | null | null | null | null | null | 86.7 | Series | 15 | null | null | null | null | null | null | null | null | null | null | null | null | null | null | null | null | null | Nd:YVO4 | 14.7
n-i-p | Spiro-OMeTAD | null | null | Li-TFSI+t-BP+FK209 | c-TiO2 | m-TiO2 | null | null | Au | FTO | MAPbI3 | 13.6 | DMF | PbI2+H2O | 2 | blade-coating | null | 100 | 10 | null | null | 1064 | null | null | null | null | null | null | 91 | Series | 5 | null | null | null | null | null | null | null | null | null | null | null | null | null | null | null | null | null | Nd:YVO4 | 13.2
n-i-p | Spiro-OMeTAD | null | null | Li-TFSI+t-BP+FK209 | c-TiO2 | m-TiO2 | null | null | Au | FTO | MAPbI3 | 14.21 | DMF | PbI2+H2O | 2 | blade-coating | null | 100 | 10 | null | null | 1064 | null | null | null | null | null | null | 91 | Series | 5 | null | null | null | null | null | null | null | null | null | null | null | null | null | null | null | null | null | Nd:YVO4 | 12.86
n-i-p | Spiro-OMeTAD | null | null | Li-TFSI+t-BP+FK209 | c-TiO2 | m-TiO2 | null | null | Au | FTO | MAPbI3 | 15.61 | DMF | PbI2+H2O | 2 | blade-coating | null | 100 | 10 | null | null | 1064 | null | null | null | null | null | null | 91 | Series | 5 | null | null | null | null | null | null | null | null | null | null | null | null | null | null | null | null | null | Nd:YVO4 | 11.7
n-i-p | Spiro-OMeTAD | null | null | Li-TFSI+t-BP | SnO2 | null | null | null | Au | FTO | Cs0.24FA0.76PbI3 | 41.25 | null | PbI2 | 2 | evaporation | null | 160 | 30 | null | null | null | null | null | null | null | null | null | null | Series | 9 | null | null | null | null | null | null | null | null | null | null | null | null | null | null | null | null | null | Universal Laser Systems | 12.24
p-i-n | CT | MoO3 | null | Li-TFSI+t-BP | c-TiO2 | m-TiO2 | null | null | Ag | FTO | MAPbI3 | 11.7 | DMSO:GBL(1:1) | PbI2 | 1 | spin-coating | null | 80 | 20 | null | null | null | null | null | 1000 | null | null | null | null | Series | 5 | null | null | null | null | null | null | null | null | null | null | null | null | null | null | null | null | null | null | 14.96
p-i-n | CT | MoO3 | null | Li-TFSI+t-BP | c-TiO2 | m-TiO2 | null | null | ITO | FTO | MAPbI3 | 11.7 | DMSO:GBL(1:1) | PbI2 | 1 | spin-coating | null | 80 | 20 | null | null | null | null | null | 1000 | null | null | null | null | Series | 5 | null | null | null | null | null | null | null | null | null | null | null | null | null | null | null | null | null | null | 16.43
n-i-p | Spiro-OMeTAD | null | null | Li-TFSI+t-BP+FK209 | SnO2 | null | null | null | Au | FTO | Cs0.05(FA0.85MA0.15)0.95Pb(I0.85Br0.15)3 | 16.07 | DMF:DMSO(4:1) | PbI2+CsI | 1 | spin-coating | EA | 120 | 45 | null | null | null | null | null | null | null | null | null | null | Series | 6 | null | null | null | null | null | null | null | null | null | null | null | null | null | null | null | null | null | null | 16.16
n-i-p | Spiro-OMeTAD | null | null | Li-TFSI+t-BP | c-TiO2 | m-TiO2 | null | null | Au | FTO | MAPbI3 | 10.1 | DMA | PbI2 | 2 | blade-coating | null | 100 | null | null | null | null | 532 | 532 | null | null | null | null | null | Series | 4 | null | 30 | null | 10 | null | null | null | null | 3.3 | null | null | null | null | 0.136 | null | null | null | Nd:YVO4 | 10.3
n-i-p | P3HT | null | null | null | c-TiO2 | m-TiO2 | null | null | Au | FTO | MAPbI3 | 100 | DMA | PbI2 | 2 | blade-coating | null | 100 | null | null | null | null | 532 | 532 | null | null | null | null | null | Series | 9 | null | 30 | null | 10 | null | null | null | null | 3.3 | null | null | null | null | 0.136 | null | null | null | Nd:YVO4 | 4.3
n-i-p | Spiro-OMeTAD | null | o-PDEAI2 | Li-TFSI+FK209 | TiO2 | SnO2 | null | null | Au | FTO | (FA)0.81(MA)0.24Pb(Cs)0.05I2.81Br0.04Cl0.20 ​ | 26 | DMF:DMSO(4:1) | PbI2 | 1 | spin-coating | CB | 100 | 10 | 150 | 10 | null | null | null | null | null | null | null | 90.2 | Series | 9 | null | null | null | null | null | null | null | null | null | null | null | null | null | null | null | null | null | null | 21.4
n-i-p | Spiro-OMeTAD | null | null | Li-TFSI+t-BP | null | null | null | null | Au | FTO | [CsPbI3]0.05[(FAPbI3)0.85(MAPbBr3)0.15]0.95 | 196 | DMF:DMSO(7:3) | PbI2 | 1 | spin-coating | anisole | 150 | 10 | null | null | null | null | null | null | null | null | null | null | Series | 36 | null | null | null | null | null | null | null | null | null | null | null | null | null | null | null | null | null | null | 12.25
n-i-p | Spiro-OMeTAD | null | null | Li-TFSI+t-BP+FK209 | c-TiO2 | m-TiO2 | null | null | Au | FTO | Cs0.075MA0.925PbI3 | 30.24 | DMF:DMSO(1:8) | PbI2+CsI | 1 | spin-coating | CB | 100 | 30 | null | null | 1064 | 1064 | 1064 | null | 40 | 400 | 50 | 88 | Series | 8 | 300 | 65 | null | 12 | 60 | 1000 | 65 | null | 3 | 15 | 1000 | 65 | null | 3 | 15 | null | null | Trotec | 21.08
n-i-p | Spiro-OMeTAD | null | null | Li-TFSI+t-BP | SnO2 | null | null | null | Au | FTO | GA0.12MA0.88PbI3 | 16 | 2-ME | PbI2+MAAc | 1 | D-bar coating | null | 130 | 20 | null | null | 1080 | null | null | null | null | null | null | null | Series | 8 | null | null | null | null | null | null | null | null | null | null | null | null | null | null | null | null | null | μ-Lab | 13.85
n-i-p | Spiro-OMeTAD | null | null | Li-TFSI+t-BP | SnO2 | null | null | null | Au | FTO | GA0.12MA0.88PbI3 | 46 | 2-ME | PbI2+MAAc | 1 | D-bar coating | null | 130 | 20 | null | null | 1080 | null | null | null | null | null | null | null | Series | null | null | null | null | null | null | null | null | null | null | null | null | null | null | null | null | null | null | μ-Lab | 19.44
p-i-n | NiOx | null | null | null | PCBM | PEI | null | null | Ag | ITO | MAPbI3 | 15 | null | PbCl2+MACl | 1 | spin-coating | CB | null | null | null | null | null | null | null | null | null | null | null | 60 | Series | 8 | null | null | null | null | null | null | null | null | null | null | null | null | null | null | null | null | null | null | 12
n-i-p | null | null | null | null | PAH | SnO2 | null | null | Au | FTO | [CsPbI3]0.05[(FAPbI3)0.85(MAPbBr3)0.15]0.95 | 25 | DMF+DMSO | PbI2 | 1 | spin-coating | anisole | null | null | null | null | 1064 | 1064 | 1064 | 236 | 31 | 88 | 54 | 95.5 | Series | 11 | null | 30 | null | null | 30 | null | 20 | null | null | 11.5 | null | 20 | null | null | 11.5 | 7 | 56 | μ-Lab | 15.3
n-i-p | null | null | null | null | PAH | SnO2 | null | null | Au | FTO | [CsPbI3]0.05[(FAPbI3)0.85(MAPbBr3)0.15]0.95 | 100 | DMF+DMSO | PbI2 | 1 | spin-coating | anisole | null | null | null | null | 1064 | 1064 | 1064 | null | null | null | null | null | Series | 20 | null | 30 | null | null | 30 | null | 20 | null | null | 11.5 | null | 20 | null | null | 11.5 | null | null | μ-Lab | 14
n-i-p | Spiro-OMeTAD | null | null | Li-TFSI+t-BP | c-TiO2 | null | null | null | Ag | FTO | MAPbI3 | 12.6 | DMF:NMP (8:9) | PbCl2+MACl | 1 | blade-coating | null | 150 | 3 | null | null | 532 | null | null | 815 | null | null | null | 88 | Series | 4 | null | null | null | null | null | null | null | null | null | null | null | null | null | null | null | null | null | null | 13.3
n-i-p | Spiro-OMeTAD | null | null | Li-TFSI+t-BP | c-TiO2 | m-TiO2 | null | null | Au | FTO | MAPbI3 | 17.6 | null | null | 1 | pressure application | null | 50 | 2 | null | null | 1064 | 532 | 532 | null | 100 | 300 | 100 | null | Series | null | 50 | 30 | 25 | null | null | 20 | 20 | 25 | null | null | 80 | 35 | 25 | null | null | null | null | null | 15.8
n-i-p | Spiro-OMeTAD | null | null | Li-TFSI+t-BP | c-TiO2 | m-TiO2 | null | null | Au | FTO | MAPbI3 | 36.1 | null | null | 1 | pressure application | null | 50 | 2 | null | null | 1064 | 532 | 532 | null | 100 | 300 | 100 | null | Series | 10 | 50 | 30 | 25 | null | null | 20 | 20 | 25 | null | null | 80 | 35 | 25 | null | null | null | null | null | 12.1
n-i-p | PTAA | null | null | Li-TFSI+t-BP | TiO2 | null | null | null | Au | FTO | MAPBI2.91Cl0.09 | 40 | DMSO:GBL(8:2) | null | 1 | spray-coating | null | null | null | null | null | null | null | null | null | null | null | null | 40 | Series | 10 | null | null | null | null | null | null | null | null | null | null | null | null | null | null | null | null | null | null | 15.5
n-i-p | P3HT | null | HTAB | null | c-TiO2 | m-TiO2 | null | null | Au | FTO | (FAPbI3)0.95(MAPbBr3)0.05 | 24.97 | null | PbI2 | 1 | spin-coating | null | null | null | null | null | null | null | null | 400 | 150 | 150 | 100 | null | Series | 8 | null | null | null | null | null | null | null | null | null | null | null | null | null | null | null | 0 | 0 | null | 16.3
n-i-p | P3HT | null | HTAB | null | c-TiO2 | m-TiO2 | null | null | Au | FTO | (FAPbI3)0.95(MAPbBr3)0.05 | 24.97 | null | PbI2 | 1 | blade-coating | null | null | null | null | null | null | null | null | 400 | 150 | 150 | 100 | null | Series | 8 | null | null | null | null | null | null | null | null | null | null | null | null | null | null | null | 0 | 0 | null | 16
n-i-p | Spiro-OMeTAD | null | null | Li-TFSI+t-BP | TiO2 nanorods | null | null | null | Au | FTO | MAPbI3 | 10.8 | null | MACl | 1 | spin-coating | null | 100 | 60 | 110 | 15 | 1064 | 532 | 532 | null | null | null | null | null | Series | 4 | null | 10 | null | null | null | null | null | null | null | null | null | null | null | null | null | null | null | Nd:YVO4 | 10.5
p-i-n | NiOx | null | null | null | PCBM | BCP | null | null | Ag | FTO | MAPbI3 | 13.5 | DMF:DMSO(4:1) | null | 1 | spin-coating | EA | 100 | 10 | null | null | null | null | null | null | null | null | null | 54 | Series | 5 | null | null | null | null | null | null | null | null | null | null | null | null | null | null | null | null | null | null | 10.1
n-i-p | Spiro-OMeTAD | null | null | Li-TFSI+FK209 | c-TiO2 | m-TiO2 | Go-Li | null | Au | FTO | MAPbI3 | 50.6 | DMF | PbI2 | 2 | spin-coating | null | 70 | 15 | null | null | 1064 | 532 | 532 | 300 | null | null | null | 73 | Series | 8 | null | 30 | null | 10 | null | null | null | null | null | null | null | null | null | null | null | null | null | Nd:YVO4 | 12.6
n-i-p | Spiro-OMeTAD | null | null | Li-TFSI+t-BP+FK102 | c-TiO2 | C60 | null | null | Au | FTO | MA0.7FA0.3PbI3 | 10.36 | DMF | PbI2 | 1 | blade-coating | Diethyl ether | 100 | 10 | null | null | 532 | null | null | 890 | 32 | 260 | 62 | 87.3 | Series | 4 | null | null | null | null | null | null | null | null | null | null | null | null | null | null | null | 296 | 240 | null | 17.9
n-i-p | Spiro-OMeTAD | null | null | Li-TFSI+t-BP+FK102 | c-TiO2 | C60 | null | null | Au | FTO | MA0.7FA0.3PbI3 | 21.6 | DMF | PbI2 | 1 | blade-coating | Diethyl ether | 100 | 10 | null | null | 532 | null | null | 890 | 32 | 260 | 62 | 83 | Series | 6 | null | null | null | null | null | null | null | null | null | null | null | null | null | null | null | 296 | 240 | null | 16.7
n-i-p | Spiro-OMeTAD | null | null | Li-TFSI+t-BP | c-TiO2 | null | null | null | Au | FTO | FAPb(I0.85Br0.15)3 | 12 | DMF:DMSO(14:0.65) | null | 2 | spray-coating+Chemical vapor deposition | null | 100 | 5 | 150 | 20 | null | null | null | null | 1000 | 1450 | 1400 | 40 | Series | 6 | null | null | null | null | null | null | null | null | null | null | null | null | null | null | null | null | null | null | 14.7
n-i-p | Spiro-OMeTAD | null | tBAI | Li-TFSI+t-BP+FK209 | SnO2 | null | null | null | Au | FTO | (FAPbI3)0.85(MAPbBr3)0.15 | 63.7 | DMF:DMSO(4:1) | MABr | 2 | blade-coating | null | 150 | 15 | 100 | 10 | null | null | null | null | 1000 | 1450 | 1400 | 40 | Series | 6 | null | null | null | null | null | null | null | null | null | null | null | null | null | null | null | null | null | null | 16.4
n-i-p | Spiro-OMeTAD | null | tBAI | Li-TFSI+t-BP+FK209 | SnO2 | null | null | null | Au | FTO | (FAPbI3)0.85(MAPbBr3)0.15 | 63.7 | DMF:DMSO(4:1) | MABr | 2 | blade-coating | null | 150 | 15 | 100 | 10 | null | null | null | null | 1000 | 1450 | 1400 | 40 | Series | 12 | null | null | null | null | null | null | null | null | null | null | null | null | null | null | null | null | null | null | 16.4
n-i-p | Spiro-OMeTAD | null | null | Li-TFSI+t-BP+FK209 | SnO2 | null | KOH | null | Au | PET+ITO | Cs0.05(FA0.85MA0.15)0.95Pb(I0.85Br0.15)3 | 35.8 | DMF:DMSO(4:1) | PbI2 | 1 | spin-coating | EA | 120 | 45 | null | null | null | null | null | null | null | null | null | null | Series | 6 | null | null | null | null | null | null | null | null | null | null | null | null | null | null | null | null | null | null | 15.3
n-i-p | Spiro-OMeTAD | null | null | Li-TFSI+t-BP | SnO2 | null | null | null | Au | FTO | FA0.67MA0.28Cs0.05Pb(I0.89Br0.03Cl0.08)3 | 25.49 | DMF:DMSO(9:1) | PbCl2+MACl | 2 | spin-coating | null | 70 | 1 | 150 | 15 | 532 | 532 | 532 | 650 | 50 | 150 | 150 | 90.8 | Series | 7 | null | 10 | null | 2.5 | null | null | null | null | 0.5 | null | null | 10 | null | 0.5 | null | 150 | 150 | Nd:YVO4 | 17.88
n-i-p | Spiro-OMeTAD | null | EAI/MAI | P3HT | SnO2 | null | EDTAK | null | Au | ITO | Cs0.05FA0.54MA0.41Pb(I0.98Br0.02)3 | 22.4 | DMF:DMSO(19:1) | PbI2 | 2 | spin-coating | null | 150 | 15 | null | null | null | null | null | 600 | 50 | 250 | 70 | null | Series | 7 | null | null | null | null | null | null | null | null | 5.6 | null | null | null | null | null | null | null | null | null | 16.6
p-i-n | PTAA | null | null | null | C60 | BCP | DAP | null | Cu | ITO | MAPbI3 | 29.5 | 2-ME | LP+MACl+DMSO | 1 | blade-coating | null | 100 | 10 | null | null | null | null | null | null | null | null | null | null | null | null | null | null | null | null | null | null | null | null | null | null | null | null | null | null | null | null | null | null | 18.6
p-i-n | PTAA | null | null | null | C60 | BCP | DAP | null | Cu | ITO | MAPbI3 | 60.8 | 2-ME | LP+MACl+DMSO | 1 | blade-coating | null | 100 | 10 | null | null | null | null | null | null | null | null | null | null | Series | 17 | null | null | null | null | null | null | null | null | null | null | null | null | null | null | null | null | null | null | 16.63
p-i-n | P3HT-COOH | null | null | null | PCBM | PEI | null | null | Au | ITO | MAPbI3 | 15.84 | DMF | sulfolane | 1 | spin-coating | Diethyl ether | 65 | 4 | 100 | 60 | 532 | 532 | 532 | null | null | null | null | null | null | null | null | null | null | null | null | null | null | null | null | null | null | null | null | null | null | null | null | null | 17.58
p-i-n | P3HT-COOH | null | null | null | PCBM | PEI | null | null | Au | ITO | MAPbI3 | 36.6 | DMF | sulfolane | 1 | spin-coating | Diethyl ether | 65 | 4 | 100 | 60 | 532 | 532 | 532 | null | null | null | null | 90.3 | Series | 7 | null | null | null | null | null | null | null | null | null | null | null | null | null | null | null | null | null | null | 16.06
n-i-p | PTAA | null | null | Li-TFSI+t-BP+FK209 | c-TiO2 | m-TiO2 | null | Li-TFSI | Au | FTO | MAPbI3 | 42.8 | null | PbI2 | 1 | spin-coating | CB | 100 | 60 | null | null | 355 | 355 | 355 | null | null | null | null | 85.6 | Series | 14 | null | 30 | null | 10 | null | null | 30 | null | 10 | null | null | 30 | null | 10 | null | null | null | Nd:YVO4 | 17.05
p-i-n | PTAA | null | null | null | C60 | BCP | null | null | Cu | ITO | MA0.7FA0.3PbI3 | 35.8 | 2-ME | BHC+n-DAI+LP+MAH2PO2+p-F-PEAI+DMSO | 1 | blade-coating | null | 120 | 5 | null | null | null | null | null | 400 | null | null | null | 90 | Series | 10 | null | null | null | null | null | null | null | null | null | null | null | null | null | null | null | null | null | null | 18.5
p-i-n | PTAA | null | null | null | C60 | BCP | null | null | Cu | ITO | FA0.92Cs0.08PbI3 | 27.14 | 2-ME+DMSO+ACN | FAI+CsI | 1 | blade-coating | null | 150 | 2 | null | null | null | null | null | null | null | null | null | 92 | Series | 8 | null | null | null | null | null | null | null | null | null | null | null | null | null | null | null | null | null | null | 20.2
p-i-n | PTAA | null | null | null | C60 | BCP | null | null | Cu | ITO | FA0.92Cs0.08PbI3 | 44.38 | 2-ME+DMSO+ACN | FAI+CsI | 1 | blade-coating | null | 150 | 2 | null | null | null | null | null | null | null | null | null | null | Series | null | null | null | null | null | null | null | null | null | null | null | null | null | null | null | null | null | null | null | 18
p-i-n | PEDOT:PSS | null | null | null | PCBM | null | null | null | Au | ITO | MAPbI3 | 40 | DMF | HI | 1 | spin-coating | null | 100 | 2 | null | null | null | null | null | null | null | null | null | null | Series | 10 | null | null | null | null | null | null | null | null | null | null | null | null | null | null | null | null | null | null | 12.9
n-i-p | Spiro-OMeTAD | null | null | Li-TFSI+t-BP+FK209 | SnO2 | null | null | Urea | Au | FTO | Cs0.05(FA0.85MA0.15)0.95Pb(I0.85Br0.15)3) | 20 | DMF+DMSO | PbI2+KI | 1 | spin-coating | EA | 120 | 45 | null | null | null | null | null | null | null | null | null | null | Series | 6 | null | null | null | null | null | null | null | null | null | null | null | null | null | null | null | null | null | Universal Laser Systems | 15.6
n-i-p | null | null | null | null | c-TiO2 | m-TiO2 | ZrO2 | null | Carbon | FTO | MAPbI3 | 31 | GBL | MAI+5AVAI | 1 | drop casting | null | 50 | 90 | 60 | 30 | null | null | null | null | null | null | null | null | Series | 4 | null | null | null | null | null | null | null | null | null | null | null | null | null | null | null | null | null | null | 10.5
n-i-p | null | null | null | null | c-TiO2 | m-TiO2 | ZrO2 | null | Carbon | FTO | MAPbI3 | 70 | GBL | MAI+5AVAI | 1 | drop casting | null | 50 | 90 | 60 | 30 | null | null | null | null | null | null | null | null | Series | 10 | null | null | null | null | null | null | null | null | null | null | null | null | null | null | null | null | null | null | 10.7
n-i-p | Spiro-OMeTAD | null | null | Li-TFSI+t-BP+FK209 | SnO2 | null | null | null | Au | FTO | (FA0.85MA0.15)0.95Pb(I0.85Br0.15)3 | 53.6 | DMF:DMSO(1:4) | FAI+MABr | 1 | spin-coating | n-BA | 120 | 50 | null | null | null | null | null | null | null | null | null | null | Series | 12 | null | null | null | null | null | null | null | null | null | null | null | null | null | null | null | null | null | null | 13.9
n-i-p | Spiro-OMeTAD | null | null | Li-TFSI+t-BP | SnO2 | C60 | null | null | Au | FTO | Cs0.1FA0.9PbI3 | 82.6 | null | CsBr | 2 | Chemical vapor deposition | null | 100 | 20 | null | null | null | null | null | 680 | 100 | 150 | 50 | 90 | Series | 14 | null | null | null | null | null | null | null | null | 5.6 | null | null | null | null | null | null | null | null | null | 10.37
n-i-p | Spiro-OMeTAD | null | null | Li-TFSI+t-BP | SnO2 | null | null | null | Au | FTO | FA0.85MA0.15Pb(I0.85Br0.15)3 | 20.78 | null | CsI+RbI+KI | 1 | spin-coating | null | null | null | null | null | null | null | null | null | null | null | null | null | Series | 7 | null | null | null | null | null | null | null | null | null | null | null | null | null | null | null | null | null | null | 16.5
n-i-p | Spiro-OMeTAD | null | null | Li-TFSI+t-BP | C60 | null | null | null | Au | ITO | MAPbI3 | 37.1 | null | null | 2 | evaporation+spin-coating | null | 150 | 10 | null | null | null | null | null | null | null | null | null | null | Series | 14 | null | null | null | null | null | null | null | null | null | null | null | null | null | null | null | null | null | Wuhan Hongtuo | 13.98
n-i-p | Spiro-OMeTAD | null | null | Li-TFSI+t-BP | C60 | null | null | null | Cu | ITO | MAPbI3 | 37.1 | null | null | 2 | evaporation+spin-coating | null | 150 | 10 | null | null | null | null | null | null | null | null | null | null | Series | 14 | null | null | null | null | null | null | null | null | null | null | null | null | null | null | null | null | null | Wuhan Hongtuo | 11.09
p-i-n | NiOx | null | levodopa | null | PC61BM | BCP | null | null | Ag | PEN+ITO | MA0.6FA0.4PbI3 | 18.1 | DMF:NMP (9:1) | null | 1 | blade-coating | null | 100 | 110 | null | null | null | null | null | null | null | null | null | null | Series | 5 | null | null | null | null | null | null | null | null | null | null | null | null | null | null | null | null | null | null | 19.3
p-i-n | NiOx | null | levodopa | null | PC61BM | BCP | null | null | Ag | PEN+ITO | MA0.6FA0.4PbI3 | 50 | DMF:NMP (9:1) | null | 1 | blade-coating | null | 100 | 110 | null | null | null | null | null | null | null | null | null | null | Series | 16 | null | null | null | null | null | null | null | null | null | null | null | null | null | null | null | null | null | null | 19.2
p-i-n | PTAA | null | null | null | PCBM | BCP | null | DMAPF+N-DMBI | Cu | ITO | FA0.3MA0.7PbI3 | 25.03 | 2-ME | BHC+LP+MAH2PO2+p-F-PEAI+NDDAI+ZnCl2 | 1 | blade-coating | null | 120 | 5 | null | null | null | null | null | 50 | null | 8 | 12 | 94 | Series | 7 | null | null | null | null | null | null | null | null | null | null | null | null | null | null | null | null | null | null | 19.3
n-i-p | Spiro-OMeTAD | null | null | Li-TFSI+t-BP+FK209 | SnO2 | null | null | null | Au | FTO | FA0.95MA0.05PbI2.85Br0.15 | 10 | DMF:DMSO(4:1) | BMIMSCN | 1 | spin-coating | EA | 100 | 60 | null | null | null | null | null | null | null | null | null | 68.4 | Series | 6 | 300 | 200 | null | 5.2 | null | 500 | 200 | null | 1.7 | null | 6000 | 200 | null | 4.8 | null | null | null | Universal Laser Systems | 20.4
n-i-p | Spiro-OMeTAD | null | null | Li-TFSI+t-BP+FK209 | SnO2 | null | null | null | Au | FTO | FA0.95MA0.05PbI2.85Br0.15 | 15 | DMF:DMSO(4:1) | BMIMSCN | 1 | spin-coating | EA | 100 | 60 | null | null | null | null | null | null | null | null | null | 68.4 | Series | 10 | 300 | 200 | null | 5.2 | null | 500 | 200 | null | 1.7 | null | 6000 | 200 | null | 4.8 | null | null | null | Universal Laser Systems | 18.1
n-i-p | Spiro-OMeTAD | null | null | Li-TFSI+t-BP+FK209 | SnO2 | null | null | null | Au | FTO | FA0.95MA0.05PbI2.85Br0.15 | 48 | DMF:DMSO(4:1) | BMIMSCN | 1 | spin-coating | EA | 100 | 60 | null | null | null | null | null | null | null | null | null | null | Series | null | 300 | 200 | null | 5.2 | null | 500 | 200 | null | 1.7 | null | 6000 | 200 | null | 4.8 | null | null | null | Universal Laser Systems | 17.5
p-i-n | Spiro-OMeTAD | null | null | Li-TFSI+t-BP | SnO2 | null | null | null | Au | FTO | FA0.83Cs0.17Pb(I0.9Br0.1)3 | 10 | DMF:DMSO (4:1) | NH4Ac+PbAc2+HPA | 1 | blade-coating | null | 120 | 40 | null | null | null | null | null | 200 | null | null | null | null | Series | 6 | 500 | 20 | null | 80 | null | 1000 | 80 | null | 30 |  | 1000 | 80 | null | 30 | null | null | null | null | 18.8
p-i-n | PEDOT:PSS | null | MG-PEDOT | null | PCBM | null | null | null | Ag | PEN+ITO | Cs0.05FA0.85MA0.10Pb(I0.97Br0.03)3 | 15 | DMF:DMSO(4:1) | Polyurethane | 1 | blade-coating | null | 100 | 15 | null | null | null | null | null | null | null | null | null | null | Series | 6 | null | null | null | null | null | null | null | null | null | null | null | null | null | null | null | null | null | null | 17.06
n-i-p | Spiro-OMeTAD | null | null | Li-TFSI+t-BP+PPO-TEMPO(TFSI) | SnO2 | null | null | null | Au | ITO | Cs0.05FA0.85MA0.10Pb(I0.97Br0.03)3 | 17 | DMF:DMSO:GBL(1:1:1) | CPPA | 1 | spin-coating | null | 100 | 45 | null | null | 1064 | 1064 | 1064 | null | 100 | 100 | 100 | null | Series | 6 | null | 30 | null | 20 | null | null | 30 | null | 20 | null | null | 30 | null | 20 | null | null | null | null | 21.4
p-i-n | SA-BPP | null | null | null | PCBM | C60 | null | null | Ag | ITO | Cs0.05(FA0.78M0.22)0.95PbI3 | 22.4 | DMF+DMSO+IPA | PbI2 | 2 | spin-coating | null | 90 | 1 | 150 | 10 | null | 532 | 532 | null | null | null | null | 95.8 | Series | 7 | null | null | null | null | null | null | null | null | 3 | null | null | null | null | 3.8 | null | null | null | Spectronix | 17.08
p-i-n | Me-4PACz | null | null | null | C60 | SnO2 | LiF | null | Cu | ITO | FAPbI3 | 12.7 | 2-ME+ACN+NMP | PbI2 | 1 | slot die-coating | null | 150 | 18 | null | null | 1064 | 532 | 532 | null | null | null | null | null | Series | 8 | 400 | 500 | null | null | null | 200 | 100 | null | null | null | 500 | 100 | null | null | null | null | null | Rofin Baasel Lasertech | 17.1
n-i-p | Spiro-OMeTAD | null | CS2 | Li-TFSI+t-BP+FK209 | SnO2 | null | null | null | Au | FTO | FAPbI3 | 15.93 | DMF:DMSO(8:1) | PbI2 | 1 | spin-coating | Diethyl ether | 100 | 5 | null | null | 1064 | 1064 | 1064 | 380 | 80 | 140 | 80 | 91.3 | Series | 8 | null | null | null | null | null | null | 10 | null | 20 | null | null | 10 | null | 20 | null | 50 | 30 | Suzhou Jieweiman New Energy Technology | 18.96
n-i-p | Spiro-OMeTAD | null | CS2 | Li-TFSI+t-BP+FK209 | SnO2 | null | null | null | Au | FTO | FAPbI3 | 40.6 | DMF:DMSO(8:1) | PbI2 | 1 | blade-coating | null | 100 | 5 | null | null | 1064 | 1064 | 1064 | 380 | 80 | 140 | 80 | 94.5 | Series | 12 | null | null | null | null | null | null | 10 | null | 20 | null | null | 10 | null | 20 | null | 50 | 30 | Suzhou Jieweiman New Energy Technology | 20.66
p-i-n | PTAA | PFN | null | null | C60 | BCP | null | null | Cu | ITO | FA0.83Cs0.17PbI3 | 16 | DMF:NMP ( 5:1) | PbI2 | 1 | spin-coating | Diethyl ether | 130 | 220 | null | null | 532 | 532 | 532 | 425 | 65 | 110 | 110 | 91 | Series | 8 | null | null | null | null | null | null | null | null | null | null | null | null | null | null | null | 101 | 39 | Advanced Optowave Corporation | 13.26
n-i-p | Spiro-OMeTAD | null | DOFo | Li-TFSI+t-BP | SnO2 | null | null | null | Ag | FTO | (FA0.96MA0.04)PbI2.87Br0.12Cl0.01 | 23.75 | DMF:DMSO(8:1) | PbI2 | 1 | spin-coating | Diethyl ether | 140 | 15 | null | null | null | null | null | 245 | 28 | 47 | 27 | 95 | Series | 10 | null | null | null | null | null | null | null | null | null | null | null | null | null | null | null | 38 | 108 | null | 20.82
n-i-p | PTAA | null | null | OATFSI | bl-TiO2 | m-TiO2 | null | null | Au | FTO | FA0.76MA0.24PbI2.91Br0.09Cl0.01 ​ | 209.39 | DMF:DMSO(8:1) | PbI2 | 1 | spin-coating | Diethyl ether | 150 | 10 | null | null | 355 | 355 | 355 | 344.55 | 49.59 | 86.14 | 78.31 | 93.1 | Series | 30 | null | 55 | null | 52 | null | null | 140 | null | 1.14 | null | null | 160 | null | 0.98 | null | 88.75 | 41.76 | Nd:YVO4 | 19.91
n-i-p | PTAA | null | null | OATFSI | bl-TiO2 | m-TiO2 | null | null | Au | FTO | FA0.76MA0.24PbI2.91Br0.09Cl0.01 ​ | 224.89 | DMF:DMSO(8:1) | PbI2 | 1 | spin-coating | Diethyl ether | 150 | 10 | null | null | 355 | 355 | 355 | 344.55 | 49.59 | 86.14 | 78.31 | 93.1 | Series | 30 | null | 55 | null | 52 | null | null | 140 | null | 1.14 | null | null | 160 | null | 0.98 | null | 88.75 | 41.76 | Nd:YVO4 | 18.54
n-i-p | Spiro-OMeTAD | null | 2CF3-PMABr | Li-TFSI+t-BP+Co(TPBPy)3 | SnO2 | null | null | null | Au | FTO | FA0.95MA0.05PbI2.85Br0.15 | 10 | DMF:DMSO(8:1) | PbI2 | 1 | spin-coating | Diethyl ether | 100 | 60 | null | null | null | null | null | null | null | null | null | null | Series | 6 | 300 | 200 | null | 5.2 | null | 500 | 200 | null | 1.7 | null | 6000 | 200 | null | 4.8 | null | null | null | Hongtuo | 18
p-i-n | PEDOT:PSS | null | null | CFE | PCBM | null | null | null | Ag | PET+ITO | (FA0.78MA0.22)Pb(I0.93Br0.07)3 | 25 | DMF:DMSO(4:1) | PbI2+PU | 1 | slot die-coating | null | 100 | 40 | null | null | null | null | null | 1500 | null | null | null | null | Series | 6 | null | null | null | null | null | null | null | null | null | null | null | null | null | null | null | null | null | null | 10.9
p-i-n | NiOx | null | PMMA | F2HCNQ | PC61BM | BCP | null | null | Ag | PET+ITO | Cs0.005FA0.79MA0.16Pb(I0.87Br0.13)3 | 36.1 | DMF:DMSO(4:1) | PbI2+PbBr2 | 1 | spin-coating | EA | 105 | 30 | null | null | 532 | 532 | 532 | null | 100 | 300 | 100 | null | Series | 10 | 50 | 30 | 25 | null | null | 20 | 20 | 25 | null | null | 80 | 35 | 25 | null | null | null | null | null | 12.85
p-i-n | PEDOT:EVA | null | null | null | PCBM | BCP | null | null | Ag | PET+ITO | (FA0.78MA0.22)Pb(I0.93Br0.07)3 | 31.2 | DMF:DMSO(1:1) | PbI2+PU | 1 | blade-coating | null | 100 | 15 | null | null | null | null | null | 1000 | null | null | 500 | 86.7 | Series | 4 | null | null | null | null | null | null | null | null | null | null | null | null | null | null | null | null | null | null | 17.55
n-i-p | Spiro-OMeTAD | null | null | Li-TFSI+t-BP | SnO2 | null | null | null | Ag | PEN+ITO | (CsPbI3)0.05[(FAPbI3)0.85(MAPbBr3)0.17]0.95 | 49 | DMF:DMSO(4:1) | PbI2+PbBr2+18C6 | 1 | spin-coating | CB | 120 | 20 | null | null | null | null | null | null | null | null | null | null | Series | 10 | null | null | null | null | null | null | null | null | null | null | null | null | null | null | null | null | null | null | 15.8
p-i-n | hc-PEDOT:PSS | NiOx | null | HI | PC61BM | BCP | null | null | Ag | PET+ITO | FAPbI3 | 15 | DMF:DMSO(1:1) | PbI2 | 1 | slot die-coating | null | 100 | 10 | null | null | null | null | null | 450 | null | null | 200 | null | Series | 6 | null | null | null | null | null | null | null | null | null | null | null | null | null | null | null | null | null | null | 16.15
p-i-n | hc-PEDOT:PSS | oil-PEDOT:PSS | null | null | PC61BM | BCP | null | null | Ag | PET+ITO | MAPbI3 | 22.5 | DMF:DMSO(1:1) | PbI2 | 1 | slot die-coating | null | null | null | null | null | null | null | null | 500 | null | null | null | null | Series | 5 | null | null | null | null | null | null | null | null | null | null | null | null | null | null | null | null | null | null | 16.7
p-i-n | PEDOT:GO | null | null | null | PC61BM | null | null | null | Ag | PET+ITO | MAPbI3 | 25 | DMF:DMSO(4:1) | PbI2 | 1 | spin-coating | CB | 100 | 15 | null | null | null | null | null | 1500 | null | null | null | null | Series | 6 | null | null | null | null | null | null | null | null | null | null | null | null | null | null | null | null | null | null | 10.26
p-i-n | PTAA | null | null | null | PCBM | BCP | GBA | null | Ag | PEN+ITO | FA0.7MA0.25Cs0.05 Pb(I0.93Br0.07)3 | 10.64 | DMF:NMP ( 8:1) | PbI2 | 1 | blade-coating | null | 100 | 15 | null | null | null | null | null | 2200 | null | null | null | null | Series | 7 | null | null | null | null | null | null | null | null | null | null | null | null | null | null | null | null | null | null | 14.48
n-i-p | Spiro-OMeTAD | null | TPAI | Li-TFSI+t-BP | c-TiO2 | null | PCBA/PS | null | Au | FTO | (FA0.74Cs0.02MA0.24)PbI2.73Br0.03Cl0.24​ | 10.4 | DMF:DMSO(8.5:1.5) | iBA-iBDTC | 1 | spin-coating | CB | 150 | 10 | null | null | 1064 | 1064 | 1064 | null | null | null | null | null | Series | 4 | null | null | null | null | null | null | null | null | null | null | null | null | null | null | null | null | null | null | 20.64
n-i-p | Spiro-OMeTAD | null | PTAB | Li-TFSI+t-BP | c-TiO2 | SnO2 | null | null | Au | FTO | FA0.9Cs0.1PbI3 | 14 | DMF | NH3 | 1 | blade-coating | null | 140 | 5 | 140 | 20 | 1064 | 532 | 532 | null | null | null | null | null | Series | 10 | null | 50 | null | null | 30 | null | 100 | null | null | 65 | null | 100 | null | null | 50 | null | null | Han's laser | 20.61
n-i-p | spiro-Naph | null | null | Li-TFSI+t-BP | c-TiO2 | m-TiO2 | null | null | Au | FTO | FAPbI3 | 25 | DMF:DMSO(4:1) | MACl | 1 | spin-coating | Diethyl ether | 150 | 15 | 100 | 15 | null | null | null | 425 | 15 | 60 | 30 | null | Series | 10 | null | null | null | 1.7 | null | null | null | null | 0.8 | null | null | null | null | null | null | 170 | 150 | Advanced Optowave | 21.83
n-i-p | Spiro-OMeTAD | null | PEAI | Li-TFSI+t-BP+PPO-Co(II)TFSI | c-TiO2 | m-TiO2 | null | null | Au | FTO | Rb0.03Cs0.05MA0.05FA0.90PbI3 | 24.63 | DMF:DMSO(4:1) | PbI2 | 1 | spin-coating | CB | 100 | 60 | 150 | 10 | 1064 | 1064 | 1064 | 1080 | 60 | 600 | 200 | 82 | Series | 9 | 300 | 65 | null | 12 | 60 | 1000 | 65 | null | 3 | 15 | 1000 | 65 | null | 3 | 15 | 100 | 100 | Trotec | 22.87
n-i-p | Spiro-OMeTAD | null | null | Li-TFSI+t-BP+FK209 | c-TiO2 | SnO2 | Li2CO3 | PAA | Au | FTO | (FA0.7MA0.3)Pb(I0.85Cl0.15)3 | 1 | DMF:DMSO(4:1) | PbI2 | 1 | spin-coating | Diethyl ether | 150 | 15 | 100 | 30 | null | null | null | null | null | null | null | null | null | null | null | null | null | null | null | null | null | null | null | null | null | null | null | null | null | null | null | null | 23.3
n-i-p | Spiro-OMeTAD | null | null | Li-TFSI+t-BP+FK209 | c-TiO2 | SnO2 | Li2CO3 | PAA | Au | FTO | (FA0.7MA0.3)Pb(I0.85Cl0.15)3 | 20 | DMF:DMSO(4:1) | PbI2 | 1 | spin-coating | Diethyl ether | 150 | 15 | 100 | 30 | null | null | null | 220 | 22 | 75 | 17 | 95.6 | Series | 10 | null | null | null | 1.7 | null | null | null | null | 0.8 | null | null | null | null | null | null | 56 | 50 | Advanced Optowave | 21.7
n-i-p | Spiro-OMeTAD | null | null | Li-TFSI+t-BP+FK209 | c-TiO2 | SnO2 | Li2CO3 | PAA | Au | FTO | (FA0.7MA0.3)Pb(I0.85Cl0.15)3 | 64 | DMF:DMSO(4:1) | PbI2 | 1 | spin-coating | Diethyl ether | 150 | 15 | 100 | 30 | null | null | null | 425 | 15 | 60 | 30 | 95.6 | Series | 16 | null | null | null | 1.7 | null | null | null | null | 0.8 | null | null | null | null | null | null | 170 | 150 | Advanced Optowave | 20.6
p-i-n | PTAA | null | null | null | C60 | BCP | null | null | Ag | PET+ITO | Cs0.17FA0.83Pb(0.9Br0.1)3 | 15.7 | DMF:NMP (5:95) | PbI2 | 1 | blade-coating | null | 100 | 45 | null | null | 1064 | 1064 | 1064 | null | null | null | null | null | Series | 8 | null | null | null | null | null | null | null | null | null | null | null | null | null | null | null | null | null | Saule Technologies | 10.51
n-i-p | Spiro-OMeTAD | null | null | Li-TFSI+t-BP+FK209 | SnO2 | null | null | null | Au | PET+ITO | Cs0.05FA0.80MA0.15Pb(I0.85Br0.15)3 | 16.8 | DMF:DMSO(3.16:1) | PbI2 | 1 | spin-coating | CB | 100 | 50 | null | null | 355 | 355 | 355 | null | 30 | 300 | 180 | 87 | Series | 8 | null | 80 | null | 0.1 | null | 100 | 80 | 15 | 0.043 | null | 195 | 80 | null | 0.074 | null | null | null | Nd:YVO4 | 12
n-i-p | Spiro-OMeTAD | null | null | Li-TFSI+t-BP+FK209 | SnO2 | null | null | null | Au | PET+ITO | Cs0.05FA0.80MA0.15Pb(I0.85Br0.15)3 | 21.84 | DMF:DMSO(3.16:1) | PbI2 | 1 | spin-coating | CB | 100 | 50 | null | null | 355 | 355 | 355 | null | 30 | 300 | 180 | 87 | Series | 8 | null | 80 | null | 0.1 | null | 100 | 80 | 15 | 0.043 | null | 195 | 80 | null | 0.074 | null | null | null | Nd:YVO4 | 10.7
n-i-p | Spiro-OMeTAD | null | null | Li-TFSI+t-BP+FK209 | SnO2 | null | null | null | Au | PET+ITO | (FAPbI3)0.95(MAPbBr3)0.05 | 10 | DMF:DMSO(4:1) | CsI+KI | 1 | spin-coating | EA | 120 | 45 | null | null | null | null | null | null | null | null | null | null | Series | 6 | null | null | null | null | null | null | null | null | null | null | null | null | null | null | null | null | null | Universal Laser Systems | 12.31
n-i-p | Spiro-OMeTAD | null | null | Li-TFSI+t-BP+FK209 | np-SnO2 | Zn2SnO4 | null | null | Au | PEN+ITO | (FAPbI3)0.95(MAPbBr3)0.05 | 100 | DMF:DMSO(8:1) | PbI2 | 1 | spin-coating | Diethyl ether | 100 | 60 | null | null | 355 | 355 | 355 | 681 | 131 | 131 | 164 | 90 | Series | 15 | null | 70 | 35 | 0.7 | 35 | null | 70 | 35 | 0.6 | null | null | 70 | 35 | 0.35 | null | 115 | 140 | Nd:YVO4 | 15.5
n-i-p | Spiro-OMeTAD | null | null | Li-TFSI+t-BP+FK209 | np-SnO2 | Zn2SnO4 | null | null | Au | PEN+ITO | (FAPbI3)0.95(MAPbBr3)0.05 | 225 | DMF:DMSO(8:1) | PbI2 | 1 | spin-coating | Diethyl ether | 100 | 60 | null | null | 355 | 355 | 355 | 681 | 131 | 131 | 164 | 90 | Series | 22 | null | 70 | 35 | 0.7 | 35 | null | 70 | 35 | 0.6 | null | null | 70 | 35 | 0.35 | null | 115 | 140 | Nd:YVO4 | 12.9
n-i-p | Spiro-OMeTAD | null | null | Li-TFSI+t-BP+FK209 | np-SnO2 | Zn2SnO4 | null | null | Au | PEN+ITO | (FAPbI3)0.95(MAPbBr3)0.05 | 400 | DMF:DMSO(8:1) | PbI2 | 1 | spin-coating | Diethyl ether | 100 | 60 | null | null | 355 | 355 | 355 | 681 | 131 | 131 | 164 | 90 | Series | 42 | null | 70 | 35 | 0.7 | 35 | null | 70 | 35 | 0.6 | null | null | 70 | 35 | 0.35 | null | 115 | 140 | Nd:YVO4 | 11.8
n-i-p | Spiro-OMeTAD | null | Crown | Li-TFSI+t-BP | SnO2 | null | null | null | Au | FTO | Cs0.03FA0.97PbI3 | 16 | DMF | MACl+NMP | 1 | blade-coating | Diethyl ether | 150 | 20 | 100 | 10 | null | null | null | null | 400 | 200 | 200 |  | Series | 4 | null | null | null | 18 | null | null | null | null | 10 | null | null | null | null | 7 | null | null | null | Hangzhou Zhongneng Optoelectronic Technology | 16.69
n-i-p | Spiro-OMeTAD | null | Crown | Li-TFSI+t-BP | SnO2 | null | null | null | Au | FTO | Cs0.03FA0.97PbI3 | 100 | DMF | MACl+NMP | 1 | blade-coating | Diethyl ether | 150 | 20 | 100 | 10 | null | null | null | null | 400 | 200 | 200 |  | Series | 14 | null | null | null | 18 | null | null | null | null | 10 | null | null | null | null | 7 | null | null | null | Hangzhou Zhongneng Optoelectronic Technology | 13.84
n-i-p | Spiro-OMeTAD | null | null | t-BP | SnO2 | null | null | KMnO4 | Au | FTO | Cs0.05FA0.85MA0.10PbI2.85Br0.15 | 22.4 | DMF:DMSO(19:1) | PbI2 | 2 | spin-coating | null | 150 | 15 | null | null | null | null | null | 634 | 144 | 158 | 70 | 90.5 | Series | 7 | null | null | null | null | null | null | null | null | 5.6 | null | null | null | null | null | null | 42 | 220 | null | 17.26
n-i-p | Spiro-OMeTAD | null | null | t-BP | SnO2 | null | null | KMnO4 | Au | FTO | Cs0.05FA0.85MA0.10PbI2.85Br0.15 | 91.8 | DMF:DMSO(19:1) | PbI2 | 2 | spin-coating | null | 150 | 15 | null | null | null | null | null | 938 | 50 | 132 | 117 | 86 | Series | 14 | null | null | null | null | null | null | null | null | 5.6 | null | null | null | null | null | null | 337 | 302 | null | 13.72
n-i-p | Spiro-OMeTAD | null | CsCF3SO3 | Li-TFSI+t-BP | SnO2 | null | null | null | Au | FTO | Cs0.03FA0.97PbI3 | 18 | DMF | MACl+DMSO | 1 | blade-coating | null | 100 | 10 | null | null | null | null | null | null | null | null | null | null | Series | 8 | null | null | null | 18 | null | null | null | null | 10 | null | null | null | null | 7 | null | null | null | Hangzhou Zhongneng Optoelectronic Technology | 18.1
n-i-p | Spiro-OMeTAD | null | CsCF3SO3 | Li-TFSI+t-BP | SnO2 | null | null | null | Au | FTO | Cs0.03FA0.97PbI3 | 47 | DMF | MACl+DMSO | 1 | blade-coating | null | 100 | 10 | null | null | null | null | null | 992 | 200 | 220 | 210 | null | Series | 14 | null | null | null | 18 | null | null | null | null | 10 | null | null | null | null | 7 | null | 191 | 171 | Hangzhou Zhongneng Optoelectronic Technology | 15.7
n-i-p | Spiro-OMeTAD | null | ES | Li-TFSI+t-BP | c-TiO2 | m-TiO2 | null | null | Au | FTO | Cs0.15FA0.85PbI2.85Br0.05Cl0.1 | 10.3 | DMF:NMP(95:5) | PbI2 | 1 | blade-coating | null | 110 | 15 | null | null | null | null | null | 900 | null | null | null | 83.1 | Series | 7 | null | null | null | 16 | null | null | null | null | 2.4 | null | null | null | null | 3.6 | null | null | null | UV-O3 | 9.3
n-i-p | V1366 | null | null | Li-TFSI+t-BP+FK209 | SnO2 | null | null | null | Au | FTO | (FAPbI3)0.85(MAPbBr3)0.15 | 30.24 | DMF:DMSO(4:1) | PbI2 | 1 | spin-coating | CB | 100 | 40 | null | null | null | null | null | null | 80 | 500 | 100 | 88 | Series | 8 | null | null | null | 1.5 | null | null | null | null | 1 | null | null | null | null | 1 | null | null | null | Newport | 19.06
n-i-p | Spiro-OMeTAD | null | null | Li-TFSI+t-BP | SnO2 | null | FPAC60 | null | Au | ITO | (FA0.72MA0.28)Pb(I0.97Br0.03)3 ​ | 17.11 | DMF:DMSO:GBL(2:1:2) | bis-DMEC60 | 1 | spin-coating | null | 150 | 20 | null | null | 1064 | null | null | null | null | 300 | 300 | null | Series | 6 | null | null | null | 20 | null | null | null | null | null | null | null | null | null | null | null | null | null | null | 19.53
n-i-p | Spiro-OMeTAD | null | ipr-i | Li-TFSI+t-BP | SnO2 | null | null | null | Au | ITO | Cs0.1FA0.9PbI3 | 18 | DMF:NMP (9:1) | MACl | 1 | blade-coating | null | 150 | 30 | 80 | 12 | null | null | null | 760 | 200 | 190 | 97 | 80 | Series | 8 | null | null | null | null | null | null | null | null | null | null | null | null | null | null | null | 118 | 155 | null | 19.61
n-i-p | Spiro-OMeTAD | null | ipr-i | Li-TFSI+t-BP | SnO2 | null | null | null | Au | ITO | Cs0.1FA0.9PbI3 | 56 | DMF:NMP (9:1) | MACl | 1 | blade-coating | null | 150 | 30 | 80 | 12 | null | null | null | null | 200 | 190 | 155 | 80 | Series | 14 | null | null | null | null | null | null | null | null | null | null | null | null | null | null | null | 118 | 155 | null | 18
n-i-p | Spiro-OMeTAD | null | [EMIM]Br | Li-TFSI+t-BP+FK209 | SnO2 | null | null | null | Au | FTO | (FA0.73MA0.27)Pb(I0.89Cl0.11) | 10.75 | DMF:DMSO(4:1) | PbI2 | 1 | spin-coating | CB | 150 | 10 | null | null | 1064 | 532 | 532 | null | null | null | null | 63.75 | Series | 5 | 3000 | 80 | null | null | 40 | 190 | 9 |  | null | 80 | 100 | 5 | null | null | 84 | null | null | null | 20.33
p-i-n | PEDOT:PSS | null | null | null | PC61BM | TIPD | null | null | Al | ITO | MAPbI3 | 12 | DMF | PbI2+DIO+MACl | 1 | spin-coating | null | 100 | 60 | null | null | null | null | null | null | 3000 | null | null | 48 | Series | 3 | null | null | null | null | null | null | null | null | null | null | null | null | null | null | null | null | null | null | 11.2
p-i-n | NiOx | null | null | null | PCBM | BCP | null | null | Ag | ITO | MAPbI2.7Br0.3 | 23.375 | null | PbI2 | 1 | spin-coating | CB | null | null | null | null | null | null | null | null | null | null | null | 93.5 | Series | 4 | null | null | null | null | null | null | null | null | null | null | null | null | null | null | null | null | null | null | 15
n-i-p | Spiro-OMeTAD | null | null | Li-TFSI+t-BP+FK209 | SnO2 | null | null | null | Au | FTO | MAPbI3 | 13.8 | DMF:DMSO(9:1) | PbI2 | 1 | spin-coating | Diethyl ether | 50 | 2 | 100 | 10 | 1064 | 532 | 532 | null | 45 | 300 | 150 | 91 | Series | 12 | null | 30 | null | null | null | null | 30 | null | null | null | null | 30 | null | null | null | null | null | Nd:YVO4 | 13.1
p-i-n | MFGO | null | null | null | PC61BM | BCP | null | null | Ag | ITO | MAPbI3 | 10 | DMF | CHP | 1 | spin-coating | null | 100 | 4 | null | null | 350 | null | null | null | null | null | null | 37.9 | Series | 4 | null | null | null | null | null | null | null | null | null | null | null | null | null | null | null | null | null | null | 10
n-i-p | Spiro-OMeTAD | null | null | Li-TFSI+t-BP | SnO2 | PCBM | null | null | Au | ITO | MAPbI3 | 21 | null | MAI+Kac | 2 | evaporation | null | 100 | 30 | null | null | 1064 | null | null | null | null | null | 500 | 72 | Series | 6 | null | null | null | null | null | null | null | null | null | null | null | null | null | null | null | null | null | null | 18.13
n-i-p | Spiro-OMeTAD | null | null | Li-TFSI+t-BP | c-TiO2 | null | null | null | Au | FTO | Cs0.07FA0.93PbI3 | 12 | DMF+DMSO+IPA | null | 2 | Chemical vapor deposition | null | 100 | 5 | 150 | 20 | null | null | null | null | 1000 | 2000 | 1400 | 48 | Series | 6 | null | null | null | null | null | null | null | null | null | null | null | null | null | null | null | null | null | null | 14.6
p-i-n | NiOx | null | null | null | PC61BM | BCP | EVA | null | Ag | ITO | Cs0.1FA0.7MA0.2Pb(I0.94Br0.06)3 | 25 | DMF:DMSO(4:1) | PbI2 | 1 | spin-coating | CB | 100 | 30 | null | null | null | null | null | null | null | null | null | null | Series | 6 | null | null | null | null | null | null | null | null | null | null | null | null | null | null | null | null | null | null | 11.73
p-i-n | PEDOT:PSS | null | null | null | PC61BM | BCP | EVA | null | Ag | PET+ITO | Cs0.1FA0.7MA0.2Pb(I0.94Br0.06)3 | 25 | DMF:DMSO(4:1) | PbI2 | 1 | spin-coating | CB | 100 | 30 | null | null | null | null | null | null | null | null | null | null | Series | 6 | null | null | null | null | null | null | null | null | null | null | null | null | null | null | null | null | null | null | 8.95
n-i-p | null | null | null | null | c-TiO2 | m-TiO2 | ZrO2 | null | Carbon | FTO | MAPbI3 | 198 | GBL | MAI+5AVAI | 1 | Drop casting | null | 50 | 105 | null | null | null | null | null | 6000 | 50 | 3000 | 1000 | 45.5 | Series | 22 | [18 empty] | 6.6
p-i-n | PTAA | null | null | null | PCBM | BCP | null | null | Ag | ITO | MAPbI3 | 10.08 | DMF:DMSO(4:1) | MACl | 1 | blade-coating | null | 100 | 10 | null | null | null | null | null | 2000 | null | null | null | 77.78 | Series | 4 | null | null | null | null | null | null | null | null | null | null | null | null | null | null | null | null | null | null | 11.25
p-i-n | PTAA | null | null | null | PCBM | BCP | null | null | Ag | ITO | MAPbI3 | 10.08 | DMF:DMSO(7:3) | MACl+SBLC | 1 | blade-coating | null | null | null | null | null | null | null | null | 1500 | null | null | null | 63 | Series | 4 | null | null | null | null | null | null | null | null | null | null | null | null | null | null | null | null | null | null | 15.38
n-i-p | Spiro-OMeTAD | null | null | Li-TFSI+t-BP | SnO2 | null | null | null | Au | FTO | (FAPbI3)0.95(CsPbBr3)0.05 | 19.69 | DMF | PbI2+DMPU | 1 | D-bar coating | null | 150 | 10 | null | null | 1080 | 1080 | 1080 | 1063 | 132 | 446 | 265 | null | Series | 10 | null | null | null | null | null | null | null | null | null | null | null | null | null | null | null | 90 | 130 | μ-Lab | 17.94
n-i-p | Spiro-OMeTAD | null | null | t-BP | SnO2 | null | null | null | Au | ITO | Cs0.05FA0.54MA0.41Pb(I0.98Br0.02)3 | 22.4 | DMF+IPA | PbI2+NH4Cl | 2 | spin-coating | null | 150 | 15 | null | null | null | null | null | 778 | 50 | 250 | null | 88 | Series | 7 | null | null | null | null | null | null | null | null | null | null | null | null | null | null | null | 90 | 130 | μ-Lab | 14.55
n-i-p | Spiro-OMeTAD | null | null | t-BP | SnO2 | null | null | null | Au | ITO | Cs0.05FA0.54MA0.41Pb(I0.98Br0.02)3 | 91.8 | DMF+IPA | PbI2+NH4Cl | 2 | spin-coating | null | 150 | 15 | null | null | null | null | null | 1043 | 50 | 250 | null | 84.4 | Series | 14 | null | null | null | null | null | null | null | null | null | null | null | null | null | null | null | 90 | 130 | μ-Lab | 10.25
n-i-p | Spiro-OMeTAD | null | null | Li-TFSI+t-BP | SnO2 | null | null | null | Au | ITO | FAPb(I0.9Br0.1)3 | 16.01 | DMF+DMSO+GBL | PbI2 | 1 | spin-coating | Diethyl ether | 150 | 10 | null | null | null | null | null | 752 | 50 | 250 | null | 88.8 | Series | 7 | null | null | null | null | null | 20 | null | null | 5.6 | null | null | null | null | null | null | null | null | null | 14.22
p-i-n | PEDOT:PSS | null | null | null | PC71BM | null | null | null | Ca/Al | ITO | MAPbI3 | 11.25 | DMF+IPA | H2O+DMF | 2 | spin-coating | null | 60 | 10 | 100 | 10 | null | null | null | null | null | null | null | null | Series | 5 | null | null | null | null | null | null | null | null | null | null | null | null | null | null | null | null | null | null | 15.4
n-i-p | Spiro-OMeTAD | null | null | Li-TFSI+t-BP | c-TiO2 | m-TiO2 | null | null | Au | FTO | FAPbI3 | 12 | null | null | 2 | Chemical vapor deposition | null | null | 30 | null | null | null | null | null | null | 1000 | null | null | 48 | Series | 6 | null | null | null | null | null | null | null | null | null | null | null | null | null | null | null | null | null | null | 9
n-i-p | Spiro-OMeTAD | null | null | Li-TFSI+t-BP | c-TiO2 | m-TiO2 | null | null | Au | FTO | MAPbI3 | 15.4 | DMF:DMSO(8:1) | PbI2 | 1 | spin-coating | Diethyl ether | 100 | 60 | null | null | null | null | null | null | 1000 | null | null | 61.6 | Series | 6 | null | null | null | null | null | null | null | null | null | null | null | null | null | null | null | null | null | null | 8.5
n-i-p | P3HT | null | null | null | bl-TiO2 | c-TiO2 | null | null | Au | FTO | MAPbI3 | 10.08 | DMF | PbI2+PbCl2 | 1 | spin-coating | null | 100 | 60 | null | null | null | 532 | null | 3000 | null | null | null | 70 | Series | 4 | null | 30 | null | 10 | null | null | null | null | null | null | null | null | null | null | null | null | null | Nd:YVO4 | 6.7
n-i-p | Spiro-OMeTAD | null | null | Li-TFSI+t-BP | bl-TiO2 | c-TiO2 | null | null | Au | FTO | MAPbI3 | 10.08 | DMF+IPA | PbI2+PbCl2 | 2 | spin-coating | null | 100 | 60 | null | null | null | 532 | null | 3000 | null | null | null | 70 | Series | 4 | null | 30 | null | 10 | null | null | null | null | null | null | null | null | null | null | null | null | null | Nd:YVO4 | 13
p-i-n | PTAA | null | null | null | C60 | BCP | null | null | Cu | ITO | MAPbI3 | 21.5 | null | MACl+L-PC+MAH+PEC | 1 | blade-coating | null | 100 | 3 | null | null | null | null | null | null | null | null | null | 93 | Series | 6 | null | null | null | null | null | null | null | null | null | null | null | null | null | null | null | null | null | null | 17.8
n-i-p | Spiro-OMeTAD | null | PEAI | Li-TFSI+t-BP+FK209 | c-TiO2 | m-TiO2 | null | null | Cu | FTO | (FAPbI3)0.95(MAPbBr3)0.05 | 23.27 | DMF:DMSO(7:3) | FASCl | 1 | spin-coating | anisole | 150 | 15 | null | null | 1080 | 1080 | 1080 | 600 | 100 | 100 | 100 | 90.4 | Series | 8 | null | 100 | null | null | 70 | null | null | null | null | 11 | null | null | null | null | 11 | 150 | 150 | μ-Lab | 20.75
n-i-p | Spiro-OMeTAD | null | PEAI | Li-TFSI+t-BP+FK209 | c-TiO2 | m-TiO2 | null | null | Cu | FTO | (FAPbI3)0.95(MAPbBr3)0.05 | 59.33 | DMF:DMSO(7:3) | FASCl | 1 | spin-coating | anisole | 150 | 15 | null | null | 1080 | 1080 | 1080 | 600 | 100 | 100 | 100 | 91 | Series | 12 | null | 100 | null | null | 70 | null | null | null | null | 11 | null | null | null | null | 11 | 150 | 150 | μ-Lab | 17.44
n-i-p | Spiro-OMeTAD | null | ACBr | Li-TFSI+t-BP+FK209 | c-TiO2 | m-TiO2 | null | null | Au | FTO | (FAPbI3)0.95(MAPbBr3)0.05 | 30.98 | 2-ME | CHP | 1 | D-bar coating | null | 150 | 15 | 100 | 15 | 532 | 532 | 532 | 282.1 | 31.16 | 96.96 | 88.46 | 94.36 | Series | 10 | 50 | 800 | null | 1.05 | null | 400 | 800 | null | 0.8 | null | 400 | 800 | null | 0.35 | null | 38.87 | 26.65 | Advanced Optowave | 19.51
n-i-p | Spiro-OMeTAD | null | null | Li-TFSI+t-BP+FK209 | c-TiO2 | m-TiO2 | null | null | Au | FTO | FA0.85MA0.15Pb(I0.85Br0.15)3 | 14.3 | DMF:DMSO(1:4) | PbI2 | 1 | spin-coating | EA | 100 | 60 | null | null | null | null | null | null | null | null | null | 57.2 | Series | 5 | null | null | null | null | null | null | null | null | null | null | null | null | null | null | null | null | null | Universal Laser Systems | 14.28
n-i-p | Spiro-OMeTAD | null | null | Li-TFSI+t-BP | c-TiO2 | null | null | TAA | Au | ITO | MAPbI3 | 13.5 | null | null | 1 | spin-coating | CB | 100 | 10 | null | null | null | null | null | null | null | null | null | null | Series | 6 | null | null | null | null | null | null | null | null | null | null | null | null | null | null | null | null | null | null | 4.33
n-i-p | Spiro-OMeTAD | null | null | Li-TFSI+t-BP | ZnO | null | LiF | Al | Au | ClGS | MAPbI3 | 10 | IPA | PbI2 | 2 | spin-coating | null | 100 | 30 | null | null | 1064 | 1070 | 1064 | null | null | null | null | 94 | Series | 8 | null | null | null | null | null | null | null | null | null | null | null | null | null | null | null | null | null | null | 10.5
n-i-p | Spiro-OMeTAD | null | null | Li-TFSI+t-BP+FK209 | SnO2 | m-TiO2 | null | null | Au | PET+ITO | MAPbI3 | 12 | DMF:DMSO(9:1) | PbI2 | 1 | spin-coating | Diethyl ether | 50 | 2 | 100 | 10 | 1064 | 532 | 532 | 700 | null | null | null | null | Series | 5 | null | 10 | null | null | null | null | 30 | null | null | null | null | 30 | null | null | null | null | null | Nd:YVO4 | 8.8
n-i-p | Spiro-OMeTAD | MoO3 | null | Li-TFSI+t-BP | C60 | null | null | null | Au | PEN+ITO | MAPbI3 | 16 | ethanol | PbI2 | 2 | Evaporation+spin-coating | null | 150 | 10 | null | null | null | null | null | null | null | null | null | null | Series | 5 | null | null | null | null | null | null | null | null | null | null | null | null | null | null | null | null | null | Wuhan Hongtuo | 12.7
p-i-n | PEDOT:PSS | null | null | null | PC61BM | PEI | null | null | Cu | ITO | FA0.83MA0.17PbBr0.51I2.49 | 1 | DMF:DMSO(4:1) | PU | 1 | spin-coating | SBS | 100 | 30 | null | null | null | null | null | null | null | null | null | null | null | null | null | null | null | null | null | null | null | null | null | null | null | null | null | null | null | null | null | null | 19.59
p-i-n | PEDOT:PSS | null | null | null | PC61BM | PEI | null | null | Cu | PDMS | FA0.83MA0.17PbBr0.51I2.49 | 1 | DMF:DMSO(4:1) | PU | 1 | spin-coating | SBS | 100 | 30 | null | null | null | null | null | null | null | null | null | null | null | null | null | null | null | null | null | null | null | null | null | null | null | null | null | null | null | null | null | null | 15.01
p-i-n | PEDOT:PSS | null | null | null | PC61BM | PEI | null | null | Cu | PDMS | FA0.83MA0.17PbBr0.51I2.49 | 56 | DMF:DMSO(4:1) | PU | 1 | spin-coating | SBS | 100 | 30 | null | null | null | null | null | null | null | null | null | null | parallel-then-Seriesconnection | 6 | null | null | null | null | null | null | null | null | null | null | null | null | null | null | null | null | null | null | 7.95
p-i-n | hc-PEDOT:PSS | PEDOT:EVA | null | null | PC61BM | BCP | Di-g | null | Ag | PDMS+PEN | FA0.78MA0.22Pb(I0.93Br0.07)3 | 21.82 | DMF:DMSO(1:1) | PbI2 | 1 | slot die-coating | null | 100 | 15 | null | null | null | null | null | 1000 | null | null | null | null | Series | 5 | null | null | null | null | null | null | null | null | null | null | null | null | null | null | null | null | null | null | 15.01
n-i-p | Spiro-OMeTAD | null | null | Li-TFSI+t-BP | SnO2 | null | null | H2O | Au | PEN+ITO | MAPbI3 | 36.5 | DMF:DMSO(6:4) | PbI2 | 1 | spin-coating | CB | 100 | 10 | null | null | null | 355 | 355 | null | 200 | 100 | 80 | null | Series | 9 | null | null | null | null | null | null | 70 | null | 1.2 | null | null | 80 | null | 0.78 | null | null | null | null | 18.71
n-i-p | Spiro-OMeTAD | null | BzA | Li-TFSI+t-BP+FK209 | SnO2 | null | null | null | Au | ITO | Cs₀.₀₅FA₀.₈₁MA₀.₁₄Pb(I₀.₈₃Br₀.₁₇)3 | 24 | DMF:DMSO(4:1) | PbI2+CsI | 1 | spin-coating | CB | 100 | 10 | 150 | 15 | 1064 | 1064 | 1064 | 685.4 | 139.5 | 151.3 | 98.1 |  | Series | 8 | null | 70 | 50 | 0.9 | null | null | 50 | 50 | 0.7 | null | null | 70 | 50 | 0.35 | null | 137 | 159.5 | null | 16.75
n-i-p | PTAA | null | null | Li-TFSI+t-BP | SnO2 | null | null | null | Au | PET+ITO | Cs0.1FA0.9Pb(I0.9Br0.1)3 | 18.55 | DMSO+IPA | LP | 2 | blade-coating | null | 130 | 45 | null | null | 355 | 355 | 355 | 300 | null | null | null | 87.6 | null | 7 | null | null | 2 | null | null | null | null | 2 | null | null | null | null | 2 | null | null | null | null | Nd:YVO4 | 6.58
n-i-p | PTAA | null | null | Li-TFSI+t-BP | SnO2 | null | null | null | Au | PET+ITO | Cs0.1FA0.9Pb(I0.9Br0.1)3 | 82.45 | DMSO+IPA | LP | 2 | blade-coating | null | 130 | 45 | null | null | 355 | 355 | 355 | 300 | null | null | null | 87.6 | null | 17 | null | null | 2 | null | null | null | null | 2 | null | null | null | null | 2 | null | null | null | null | Nd:YVO4 | 3.92
n-i-p | P3HT | null | null | Li-TFSI+t-BP | ZnO | null | null | null | Ag | PET+ITO | MAPbI3 | 40 | DMF+IPA | PbI2 | 2 | slot die-coating | null | 70 | null | null | null | null | null | null | null | null | null | null | null | Series | 5 | null | null | null | null | null | null | null | null | null | null | null | null | null | null | null | null | null | null | 0.93
n-i-p | TFB | null | BJ-GO | null | TiO2 | SnO2 | null | null | Cr/Au | FTO | Cs0.11FA0.89Pb(I0.98Cl0.02)3 | 35.8 | DMF+DMSO+IPA | PbI2 | 2 | slot die-coating | null | 150 | 20 | 80 | 60 | 532 | 532 | 532 | null | 100 | 200 | 100 | null | Series | 10 | 50 | 30 | 25 | null | null | 60 | 30 | 25 | null | null | 80 | 35 | 25 | null | null | null | null | null | 15.3
n-i-p | Spiro-OMeTAD | MoO3 | null | Li-TFSI+t-BP | c-TiO2 | m-TiO2 | null | null | Ag | FTO | MAPbI3 | 10 | THF:ME(0.9:1) | PbI2 | 1 | spin-coating | null | 22 | null | null | null | 1064 | 532 | 532 | null | null | null | null | null | Series | 5 | null | null | null | null | null | null | null | null | null | null | null | null | null | null | null | null | null | null | 15.62
n-i-p | PTAA | null | null | Li-TFSI+t-BP | SnO2 | null | null | null | Au | ITO | MAPbI3 | 22 | DMSO | DMF+CB | 1 | spin-coating | toluene | 45 | 20 | 55 | 20 | null | null | null | null | 500 | 500 | 500 | 80.7 | Series | 8 | null | null | null | null | null | null | null | null | null | null | null | null | null | null | null | null | null | null | 14.2
n-i-p | Spiro-OMeTAD | null | OAI | Li-TFSI+t-BP+FK209 | SnO2 | null | null | null | Au | FTO | FAPbI3 | 16.8 | DMF:NMP(180:29) | PbI2 | 2 | spin-coating | null | 70 | 1 | 150 | 15 | 1064 | 532 | 532 | 200 | 40 | null | null | 97 | Series | 6 | 500 | 40 | null | 20 | null | 1000 | 40 | null | 2.5 | null | null | null | null | null | null | null | null | Zhongneng Photoelectric | 22.34
n-i-p | Spiro-OMeTAD | null | OAI | Li-TFSI+t-BP+FK209 | SnO2 | null | null | null | Au | FTO | FAPbI3 | 27.81 | DMF:NMP(180:29) | PbI2 | 2 | spin-coating | null | 70 | 1 | 150 | 15 | 1064 | 532 | 532 | 200 | 40 | null | null | 97 | Series | 8 | 500 | 40 | null | 20 | null | 1000 | 40 | null | 2.5 | null | null | null | null | null | null | null | null | Zhongneng Photoelectric | 21.91
n-i-p | Spiro-OMeTAD | null | Acrylamide | Li-TFSI+t-BP | TiO2 | null | null | null | Au | FTO | (FAPbI3)0.95(MAPbBr3)0.05 | 33 | DMF:DMSO(1:4) | PbI2 | 1 | spin-coating | anisole | 100 | 30 | null | null | null | null | null | 500 | 100 | 100 | 100 | 91.67 | Series | 10 | null | null | null | null | null | null | null | null | null | null | null | null | null | null | null | 100 | 100 | null | 20.31
p-i-n | NiOx | null | null | null | C60 | BCP | null | null | Cu | FTO | FAPb(I0.94Cl0.06)3 | 64.8 | null | FAI | 2 | evaporation | null | 170 | 30 | null | null | null | null | null | null | null | null | null | null | Series | 11 | null | null | null | null | null | null | null | null | null | null | null | null | null | null | null | null | null | null | 15.01
n-i-p | PTAA | null | ISO+NEO | Li-TFSI+t-BP | c-TiO2 | SnO2 | null | Niobium Ethoxide | Ag | FTO | FAPbI3 | 20 | DMSO | BMIMBF4 | 1 | spin-coating | EA | 80 | 10 | null | null | 355 | 355 | 355 | 160 | null | null | null | 97.83 | Series | 6 | null | 2000 | null | null | null | null | 2000 | null | null | null | null | 2000 | null | null | null | null | null | Wophotonics | 7.3
n-i-p | Spiro-OMeTAD | null | null | Li-TFSI+t-BP | SnO2 | null | null | null | Au | PET+ITO | (FA0.71MA0.29)Pb(I0.94Cl0.04Br0.02)3 | 94.6 | DMF+DMSO+IPA | PbI2+CsI | 2 | slot die-coating | null | 150 | 2 | 150 | 2 | 532 | 532 | 532 | 321 | 17 | 65 | 34 | 94.6 | Series | 17 | 2000 | 500 | null | null | null | 5500 | 500 | null | null | null | 2000 | 500 | null | null | null | 67 | 138 | Photonics Industries | 11.25
n-i-p | Spiro-OMeTAD | null | null | Li-TFSI+t-BP | SnO2 | null | null | null | Au | PET+ITO | (FA0.71MA0.29)Pb(I0.94Cl0.04Br0.02)3 | 138.7 | DMF+DMSO+IPA | PbI2+CsForm | 2 | slot die-coating | null | 150 | 2 | 150 | 2 | 532 | 532 | 532 | 321 | 17 | 65 | 34 | 96.3 | Series | 20 | 2000 | 500 | null | null | null | 5500 | 500 | null | null | null | 2000 | 500 | null | null | null | 67 | 138 | Photonics Industries | 8.76
n-i-p | Spiro-OMeTAD | null | BAAc | Li-TFSI+t-BP | SnO2 | null | null | null | Au | ITO | FAPbI3 | 12 | DMF:DMSO(4:1) | MACl | 1 | spin-coating | Ethyl ether | 150 | 10 | null | null | null | null | null | null | 43 | 67 | 65 | 48 | Series | 6 | null | null | null | null | null | null | null | null | null | null | null | null | null | null | null | null | null | null | 20.47
n-i-p | Spiro-OMeTAD | null | NMG | Li-TFSI+t-BP | SnO2 | null | null | null | Ag | FTO | FAPbI3 | 64 | DMF+DMSO+IPA | MACl | 2 | spin-coating | null | 150 | 15 | 100 | 0.5 | null | null | null | 290 | 40 | 100 | 40 | 95.3 | Series | 11 | null | null | null | null | null | null | null | null | null | null | null | null | null | null | null | null | null | null | 19.58
p-i-n | NiOx | null | NMG | null | BCP | C60 | null | null | Cu | FTO | (FA0.78MA0.15Cs0.07)Pb(I0.95Cl0.05)3 | 64 | DMF:NMP (6:1) | PbI2 | 1 | blade-coating | null | 120 | 20 | null | null | null | null | null | 290 | 40 | 100 | 40 | 95.3 | Series | 11 | null | null | null | null | null | null | null | null | null | null | null | null | null | null | null | null | null | null | 18.75
n-i-p | Spiro-OMeTAD | null | null | Li-TFSI+t-BP+FK26+L2359 | SnO2 | null | null | null | Au | FTO | Cs0.16FA0.84PbI2.84Br0.16 | 12.5 | null | BMCl | 2 | evaporation | null | null | null | null | null | null | null | null | 2065 | 200 | 300 | 880 | 50 | Series | 6 | null | null | null | null | null | null | null | null | null | null | null | null | null | null | null | 315 | 370 | Universal Laser Systems | 21.1
n-i-p | Spiro-OMeTAD | null | null | Li-TFSI+t-BP+FK26+L2359 | SnO2 | null | null | null | Au | FTO | Cs0.16FA0.84PbI2.84Br0.16 | 48 | null | BMCl | 2 | evaporation | null | null | null | null | null | null | null | null | 2065 | 200 | 300 | 880 | 48 | Series | 10 | null | null | null | null | null | null | null | null | null | null | null | null | null | null | null | 315 | 370 | Universal Laser Systems | 20.1
n-i-p | Spiro-OMeTAD | null | null | FK209 | SnO2 | null | null | null | PG | FTO | Cs0.05(FA0.85MA0.15)0.95Pb(I0.85Br0.15)3 | 12.2 | DMF:DMSO(4:1) | PbI2 | 1 | spin-coating | EA | 120 | 40 | null | null | null | null | null | null | null | 1500 | null | 48.8 | Series | 6 | null | null | null | null | null | null | null | null | null | null | null | null | null | null | null | null | null | null | 16.01
p-i-n | NiOx | Me-4PACz | null | null | PCBM | BCP | PEAI | null | Cu | FTO | FA0.95Cs0.05PbI3 | 93.1 | DMF:DMSO(4:1) | DMSCl2 | 1 | blade-coating | null | 100 | 30 | null | null | null | null | null | null | null | null | null | 64.7 | Series | 7 | null | null | null | null | null | null | null | null | null | null | null | null | null | null | null | null | null | null | 20.37
n-i-p | Spiro-OMeTAD | null | null | Li-TFSI+t-BP+FK209 | SnO2 | null | PEAI | PC | Ag | ITO | MAPbI3 | 13 | DMF+DMSO+IPA | MACl+MABr+PC | 2 | spin-coating + spray-coating | null | 70 | 30 | 150 | 20 | null | null | null | 1170 | 50 | 150 | 500 | 83 | Series | 6 | null | null | null | null | null | null | null | null | null | null | null | null | null | null | null | null | null | null | 15.8
n-i-p | Spiro-OMeTAD | null | PEACl | Li-TFSI+t-BP+FK209 | SnO2 | null | null | null | Au | FTO | (FA0.69MA0.31)Pb(I0.94Cl0.06)3 | 13.44 | DMF+DMSO+IPA | CsI+RbI | 2 | spin-coating | null | 70 | 1 | 150 | 15 | null | null | null | null | null | null | null | null | Series | 7 | null | null | null | null | null | null | null | null | null | null | null | null | null | null | null | null | null | null | 21.2
p-i-n | NiOx | null | PEAI | null | PC61BM | BCP | DMATFA | null | Ag | ITO | Cs0.05FA0.95PbI3 | 63.74 | DMF:NMP (9:1) | PbI2 | 1 | spin-coating | null | 150 | 30 | null | null | 1064 | 532 | 532 | 178 | 33 | 55 | 30 | null | Series | 11 | null | null | null | null | null | null | null | null | null | null | null | null | null | null | null | 30 | 30 | null | 20.58
n-i-p | Spiro-OMeTAD | null | null | Li-TFSI+t-BP | SnO2 | null | PEAI | null | Au | PEN+ITO | Cs0.05MA0.05FA0.9PbI3 | 15.82 | DMF:DMSO(4:1) | DiSe | 1 | spin-coating | CB | 100 | 60 | 150 | 10 | 1064 | 1064 | 1064 | null | 30 | 100 | 80 | null | Series | 8 | null | null | null | null | null | 1000 | 65 | null | null | 15 | null | null | null | null | null | 30 | 30 | Trotec | 21.65
p-i-n | NiOx | Me-4PACz | null | PM | C60 | BCP | PEACl | null | Ag | ITO | Cs0.05MA0.05FA0.90PbI3 | 69 | DMF:DMSO(4:1) | MAPbCl3 | 1 | spin-coating | CB | 100 | 15 | null | null | 532 | 532 | 532 | null | 100 | 100 | 100 | null | Series | 12 | 800 | 110 | 25 | 15.4 | null | 800 | 120 | 25 | 16.8 | null | 600 | 140 | 25 | 19.6 | null | null | null | null | 21.94
n-i-p | Spiro-OMeTAD | null | CF3-Cl-PhABr | Li-TFSI+t-BP+FK209 | SnO2 | null | null | null | Au | FTO | FA0.92MA0.08PbI2.76Br0.24 | 10 | DMF:DMSO(8:1) | PbI2 | 1 | spin-coating | EA | 100 | 60 | null | null | 1064 | 1064 | 1064 | 1440 | 120 | 270 | 300 | null | Series | 8 | null | 20 | null | 16 | null | null | 80 | null | 6.4 | null | null | 80 | null | 5.6 | null | 400 | 350 | null | 21.9
p-i-n | MeO-2PACz | null | null | null | PCBM | BCP | VBN | null | Cu | FTO | FA0.85MA0.10Cs0.05PbI3 | 24.05 | null | null | 1 | spin-coating | null | null | null | null | null | null | null | null | 683 | 95 | 100 | 235 | null | Series | 10 | null | null | null | null | null | null | null | null | null | null | null | null | null | null | null | 175 | 78 | null | 21.73
n-i-p | Spiro-OMeTAD | null | null | Li-TFSI+t-BP+FK209 | SnO2 | AI2O3 | null | null | Au | ITO | (FAPbI3)0.80(MAPbBr3)0.20 | 23.03 | DMF:DMSO(8:1) | PbI2 | 1 | spin-coating | Diethyl ether | 100 | 60 | null | null | 355 | 355 | 355 | null | 40 | 30 | 30 | 95 | Series | 10 | null | 150 | null | 3 | null | null | 130 | null | 1.5 | null | null | 220 | null | 0.35 | null | null | null | Nd:YVO4 | 23.1
p-i-n | NiOx | MeO-2PACz | null | null | C60 | BCP | null | null | Cu | ITO | (FA0.67Cs0.33)PbI3 ​ | 110 | DMSO+IPA | L-α-PC | 2 | blade-coating | null | 60 | 1 | 130 | 60 | null | null | null | 500 | null | null | null | 91 | Series | 22 | null | null | null | null | null | null | null | null | null | null | null | null | null | null | null | null | null | Spectra physics | 12.6
n-i-p | Spiro-OMeTAD | null | PEAI | Li-TFSI+t-BP | SnO2 | null | null | null | Au | FTO | FA0.75MA0.25Pb(I0.94Cl0.06)3 | 12 | DMF+DMSO+IPA | PbI2+BNCl | 2 | spin-coating | null | 70 | 1 | 150 | 15 | null | null | null | 500 | 100 | 200 | 140 | 95 | Series | 3 | null | null | null | null | null | null | null | null | null | null | null | null | null | null | null | 26 | 34 | null | 22.81
n-i-p | Spiro-OMeTAD | null | DPA-TFA | Li-TFSI+t-BP+FK209 | c-TiO2 | SnO2 | null | null | Au | FTO | FA0.75MA0.25PbI3 | 25 | DMF:DMSO(4:1) | MACl | 1 | spin-coating | null | 150 | 15 | 100 | 30 | 532 | 532 | 532 | 146 | 20 | 56 | 25 | null | Series | 10 | null | null | null | 1.7 | null | null | null | null | 0.8 | null | null | null | null | null | null | 5 | 40 | Advanced Optowave | 22.47
n-i-p | Spiro-OMeTAD | null | DPA-TFA | Li-TFSI+t-BP+FK209 | c-TiO2 | SnO2 | null | null | Au | FTO | FA0.75MA0.25PbI3 | 64 | DMF:DMSO(4:1) | MACl | 1 | spin-coating | null | 150 | 15 | 100 | 30 | 532 | 532 | 532 | 146 | 20 | 56 | 25 | null | Series | 16 | null | null | null | 1.7 | null | null | null | null | 0.8 | null | null | null | null | null | null | 5 | 40 | Advanced Optowave | 20.88
n-i-p | Spiro-OMeTAD | null | PyrPbI3 | Li-TFSI+t-BP+FK209 | Bi-SnO2 | null | null | null | Ag | ITO | FAPbI3 | 1 | DMF:DMSO(9:1) | PbI2+CsI+MACl | 1 | spin-coating | null | 150 | 20 | null | null | null | null | null | null | null | null | null | null | null | null | null | null | null | null | null | null | null | null | null | null | null | null | null | null | null | null | null | null | 20.7
n-i-p | Spiro-OMeTAD | null | PyrPbI3 | Li-TFSI+t-BP+FK209 | Bi-SnO2 | null | null | null | Ag | ITO | FAPbI3 | 1 | DMF:DMSO(9:1) | PbI2+CsI+MACl | 1 | spin-coating | null | 150 | 20 | null | null | null | null | null | null | null | null | null | null | null | null | null | null | null | null | null | null | null | null | null | null | null | null | null | null | null | null | null | null | 18.99
n-i-p | Spiro-OMeTAD | null | PyrPbI3 | Li-TFSI+t-BP+FK209 | Bi-SnO2 | null | null | null | Ag | ITO | FAPbI3 | 13 | DMF:DMSO(9:1) | PbI2+CsI+MACl | 1 | spin-coating | null | 150 | 20 | null | null | null | null | null | 855 | 130 | 195 | 20 | null | Series | 6 | null | null | null | null | null | 2 | null | null | null | null | 2 | null | null | null | null | 334 | 176 | Musashi Engineering | 20.6
p-i-n | NiOx | Me-4PACz | null | null | PC61BM | BCP | NAAc | null | Cu | ITO | Cs0.05FA0.95PbI3 | 37.95 | DMF:DMSO(4:1) | PbCl2+MACl | 1 | spin-coating | EA | 100 | 30 | null | null | 1064 | 532 | 532 | 170 | 30 | 50 | 30 | 94.6 | Series | 11 | null | null | null | null | null | null | null | null | null | null | null | null | null | null | null | 30 | 30 | null | 20.74
n-i-p | Spiro-OMeTAD | null | null | Li-TFSI+t-BP+FK209 | SnO2 | null | null | KF | Au | FTO | (FA0.75MA0.25)Pb(I0.94Cl0.06)3 | 25 | DMF+DMSO+IPA | PbI2 | 2 | spin-coating | null | 140 | 25 | null | null | 532 | 532 | 532 | null | 25 | 120 | 110 | 94.36 | Series | 10 | 50 | null | null | 0.83 | null | 400 | null | null | 0.14 | null | 400 | null | null | 0.14 | null | null | null | Advanced Optowave | 18
n-i-p | Spiro-OMeTAD | null | null | Li-TFSI+t-BP | SnO2 | null | null | KF | Au | FTO | (Cs0.05(MA0.17FA0.83)0.95Pb(I0.83Br0.17)3 | 201 | DMF+DMSO+ACN | PbI2 | 1 | slot die-coating | IPA | 100 | 20 | null | null | 355 | 355 | 355 | 600 | 13 | 197 | 120 | 93 | Series | 16 | null | null | null | null | null | null | null | null | null | null | null | null | null | null | 110 | 160 | null | Nd:YVO4 | 16.13
p-i-n | PTAA | null | null | F4-TCNQ | PC61BM | Bphen | null | null | Ag | ITO | FA0.80Cs0.07MA0.13PbI2.64Br0.39 | 14 | DMF:NMP (4:1) | MACl | 1 | spin-coating | 2-butanol | 100 | 30 | null | null | null | null | null | null | null | null | null | null | Series | 7 | null | null | null | null | null | null | null | null | null | null | null | null | null | null | null | null | null | null | 21.04
p-i-n | PTAA | null | null | F4-TCNQ | PC61BM | Bphen | null | null | Ag | ITO | FA0.80Cs0.07MA0.13PbI2.64Br0.39 | 14 | DMF:NMP (4:1) | MACl | 1 | spin-coating | 2-butanol | 100 | 30 | null | null | null | null | null | null | null | null | null | null | Series | 10 | null | null | null | null | null | null | null | null | null | null | null | null | null | null | null | null | null | null | 21.45
p-i-n | PTAA | null | null | F4-TCNQ | PC61BM | Bphen | null | null | Ag | ITO | FA0.80Cs0.07MA0.13PbI2.64Br0.39 | 15 | DMF:NMP (4:1) | MACl | 1 | spin-coating | 2-butanol | 100 | 30 | null | null | null | null | null | null | null | null | null | null | Series | 4 | null | null | null | null | null | null | null | null | null | null | null | null | null | null | null | null | null | null | 20.59
p-i-n | MeO-2PACz | null | null | null | C60 | BCP | null | null | Ag | FTO | FA0.8MA0.15Cs0.05PbI3 | 10.24 | DMF:DMSO(4:1) | PbI2 | 1 | spin-coating | null | 100 | 30 | null | null | 1030 | 1030 | 1030 | 224 | null | null | null | 96.5 | Series | null | null | null | null | null | null | null | null | null | null | null | null | null | null | null | null | null | null | null | 20.6
p-i-n | MeO-2PACz | m-Al2O3 | null | BM-TU | C60 | SnO2 | PEAI | null | Ag | ITO | Cs0.08FA0.92PbI3 | 60.84 | DMF:NMP (6:1) | PbI2 | 1 | blade-coating | null | 120 | 10 | null | null | 1064 | 532 | 532 | 142.69 | 31.21 | 82.37 | 64.86 | 97.62 | Series | 13 | 1200 | null | null | 12.5 | null | 680 | null | null | 0.25 | null | 800 | null | null | 0.25 | null | null | null | null | 20.18
p-i-n | PTAA | null | null | F4-TCNQ | PCBM | FY1 | null | null | Ag | ITO | FA0.80Cs0.07MA0.13PbI2.64Br0.39 | 14 | null | null | 1 | null | null | null | null | null | null | null | null | null | null | null | null | null | null | Series | 5 | null | null | null | null | null | null | null | null | null | null | null | null | null | null | null | null | null | null | 21.8
p-i-n | PTAA | null | null | Li-TFSI+t-BP | C60 | BCP | null | null | Cu | ITO | MAPbI3 | 7 | 2-ME | LP+MACl+DMSO+MH2PO2 | 1 | blade-coating | null | 100 | 10 | null | null | null | null | null | null | null | null | null | null | Series | 7 | null | null | null | null | null | null | null | null | null | null | null | null | null | null | null | null | null | null | 17.82
n-i-p | Spiro-OMeTAD | null | PTABr | Li-TFSI+t-BP+FK209 | SnO2 | KCl | null | null | Au | FTO | FA0.9Cs0.1PbI3 | 12.4 | DMF+NMP | PbI2 | 1 | blade-coating | null | 135 | 20 | null | null | 1024 | 1024 | 1024 | null | null | null | null | 96 | Series | 5 | null | null | null | null | null | null | null | null | null | null | null | null | null | null | null | null | null | null | 23.34
n-i-p | Spiro-OMeTAD | null | PTABr | Li-TFSI+t-BP+FK209 | SnO2 | KCl | null | null | Au | FTO | FA0.9Cs0.1PbI3 | 22.54 | DMF+NMP | PbI2 | 1 | blade-coating | null | 135 | 20 | null | null | 1024 | 1024 | 1024 | null | null | null | null | 96 | Series | 8 | null | null | null | null | null | null | null | null | null | null | null | null | null | null | null | null | null | null | 22.92
p-i-n | Me-4PACz | null | null | DMPU+PEAI | C60 | BCP | PDAI | null | Ag | ITO | Cs0.22FA0.63MA0.15PbI0.83Br0.14Cl0.03 | 9.8 | DMF:DMI(19:1) | MACl+Pb(SCN)2 | 1 | blade-coating | null | 75 | 30 | 150 | 20 | 532 | 532 | 532 | null | null | null | null | 93 | Series | 4 | null | null | null | null | null | null | null | null | null | null | null | null | null | null | null | null | null | Nd:YVO4 | 19.6
n-i-p | PTAA | null | 4MeO-PEAI | Li-TFSI+t-BP+FK209 | SnO2 | null | null | HNO3 | Au | ITO | FAPbI3 | 24.5 | DMF:DMSO(8:1) | MACl+MAPbBr3 | 1 | spin-coating | Diethyl ether | null | null | null | null | 355 | 355 | 355 | null | 30 | 46 | 38 | null | Series | 10 | null | 140 | null | null | null | null | 130 | null | null | null | null | 200 | null | null | null | null | null | Nd:YAG | 20.3
n-i-p | PTAA | null | 4MeO-PEAI | Li-TFSI+t-BP+FK209 | SnO2 | null | null | HNO3 | Au | ITO | FAPbI3 | 214.7 | DMF:DMSO(8:1) | MACl+MAPbBr3 | 1 | spin-coating | Diethyl ether | null | null | null | null | 355 | 355 | 355 | null | 30 | 46 | 38 | null | Series | 29 | null | 140 | null | null | null | null | 130 | null | null | null | null | 200 | null | null | null | null | null | Nd:YAG | 19
n-i-p | PTAA | null | PEAI | Li-TFSI+t-BP | SnO2 | KCl | null | null | Ag | ITO | FAPbI3 | 10.23 | 2-ME | LP+MACl+PACl+PbI2+NMP | 1 | blade-coating | null | 150 | 30 | null | null | 1064 | 10 | 1064 | null | 50 | 200 | 1000 | null | Series | 7 | 300 | 50 | null | 6.7 | null | 177.5 | null | null | 7.8 | null | null | null | null | null | null | null | null | Trotec | 22.2
n-i-p | Spiro-OMeTAD | null | null | Li-TFSI+t-BP | SnO2 | null | null | null | Au | FTO | FA0.85CS0.15PbI2.5Br0.5 | 63.7 | null | PbI2+TPPO | 1 | evaporation+spary-coating | null | null | null | null | null | null | null | null | null | null | null | null | null | Series | null | null | null | null | null | null | null | null | null | null | null | null | null | null | null | null | null | null | null | 16.75
n-i-p | Spiro-OMeTAD | null | null | Li-TFSI+t-BP+FK209 | TiO2 | null | null | null | Au | FTO | (FA0.73MA0.23Cs0.04)Pb(I0.98Cl0.02)3 | 36 | DMF:DMSO(20:3) | PbI2+Cyclen | 1 | blade-coating | EA | 130 | 10 | null | null | null | null | null | null | 218 | 307 | 175 | null | Series | 8 | null | null | null | 18 | null | null | null | null | 10 | null | null | null | null | 7 | null | 102 | 136 | Hangzhou Zhongneng Optoelectronic Technology | 20.08
p-i-n | NiOx | AL17 | null | null | PC61BM | Bphen | null | null | Ag | ITO | FA0.3MA0.7PbI3 | 14 | DMF+2-ME+NMP | PBAI | 1 | blade-coating | null | 100 | 20 | null | null | 532 | 532 | 532 | null | null | null | null | null | Series | 10 | 500 | 50 | null | 8 | null | 1000 | 50 | null | 0.8 | null | 500 | 50 | null | 1.6 | null | null | null | null | 21.8
n-i-p | FTPE-ST | null | null | Li-TFSI+t-BP+FK209 | SnO2 | null | null | null | Au | FTO | (FA0.71MA0.25Cs0.04)Pb(I0.99Cl0.01)3 | 1 | DMF:DMSO(1:4) | MACl+FAI+CsI | 1 | spin-coating | CB | 100 | 30 | 150 | 10 | null | null | null | null | null | null | null | null | null | 0 | null | null | null | null | null | null | null | null | null | null | null | null | null | null | null | null | null | null | 24.21
n-i-p | FTPE-ST | null | null | Li-TFSI+t-BP+FK209 | SnO2 | null | null | null | Au | FTO | (FA0.71MA0.25Cs0.04)Pb(I0.99Cl0.01)3 | 29 | DMF:DMSO(1:4) | MACl+FAI+CsI | 1 | spin-coating | null | 100 | 60 | 150 | 10 | null | null | null | 500 | 50 | 200 | 50 | 92.3 | Series | 19 | null | null | null | null | 80 | null | null | null | null | 15 | null | null | null | null | 15 | null | null | null | 24.17
n-i-p | FTPE-OSMe | null | null | Li-TFSI+t-BP | SnO2 | null | null | null | Au | FTO | (FA0.71MA0.25Cs0.04)Pb(I0.97Cl0.03)3 | 1 | DMF:DMSO(4:1) | MACl+CsI | 1 | spin-coating | CB | 100 | 90 | null | null | null | null | null | null | null | null | null | null | null | null | null | null | null | null | null | null | null | null | null | null | null | null | null | null | null | null | null | null | 23.57
n-i-p | FTPE-OSMe | null | null | Li-TFSI+t-BP | SnO2 | null | null | null | Au | FTO | (FA0.71MA0.25Cs0.04)Pb(I0.97Cl0.03)3 | 29 | DMF:DMSO(4:1) | MACl+CsI | 1 | spin-coating | null | 100 | 60 | 150 | 10 | null | null | null | null | 60 | null | 100 |  | Series | 8 | 300 | 65 | null | null | 60 | 1000 | 65 | null | null | 15 | 1000 | 65 | null | null | 15 | null | null | null | 20.22
p-i-n | NiOx | null | null | null | C60 | BCP | null | null | Cu | FTO | (FA0.8MA0.2)Pb(I0.93Cl0.07)3 | 61.56 | IPA | PbI2+CsBr+Urea | 2 | Evaporation+blade-coating | null | 150 | 20 | null | null | null | null | null | 332 | 35 | 116 | 95 | 95.47 | Series | 11 | null | null | null | null | null | null | null | null | null | null | null | null | null | null | null | 52 | 34 | ZNLB-22V1-LW300 | 20.56
n-i-p | Spiro-OMeTAD | null | PEAI | Li-TFSI+t-BP+FK209 | c-TiO2 | m-TiO2 | null | null | Au | FTO | Cs0.05MA0.05FA0.9PbI3 | 28.58 | DMF:DMSO(4:1) | PbI₂+ FAI+ MAI+ CsCl | 1 | spin-coating | null | 100 | 60 | 150 | 10 | null | null | null | null | null | 600 | 200 | null | Series | 9 | null | null | null | null | null | 1000 | 65 | null | null | 15 | null | null | null | null | null | 100 | 100 | Trotec | 21.89
n-i-p | Spiro-OMeTAD | null | null | Li-TFSI+t-BP+FK209 | SnO2 | null | null | null | Au | FTO | Cs0.05FA0.8075MA0.1425Pb(I0.85Br0.15)3 | 17.1 | DMF:DMSO(4:1) | PbI2 | 1 | spin-coating | EA | 120 | 45 | null | null | 1030 | 1030 | 1030 | null | null | null | null | null | null | null | null | null | 25 | null | null | null | null | 25 | null | null | null | null | 25 | null | null | null | null | null | 14.1
n-i-p | Spiro-OMeTAD | null | null | Li-TFSI+t-BP+FK209 | SnO2 | null | null | null | Au | FTO | Cs0.05FA0.8075MA0.1425Pb(I0.85Br0.15)3 | 10 | DMF:DMSO(4:1) | PbI2 | 1 | spin-coating | EA | 120 | 45 | null | null | 1030 | 1030 | 1030 | null | null | null | null | null | null | null | null | null | 25 | null | null | null | null | 25 | null | null | null | null | 25 | null | null | null | null | null | 9.1
p-i-n | NiOx | null | null | null | PC60BM | BCP | null | null | Ag | ITO | MAPbI3 | 13.5 | DMF:DMSO(4:1) | PbI2 | 1 | spin-coating | EA | 250 | 60 | null | null | null | null | null | null | null | null | null | 54 | Series | 5 | [18 empty] | 4.92
p-i-n | NiOx | null | null | null | PC60BM | BCP | null | null | Ag | ITO | Cs0.05FA0.83MA0.17PbI(0.87Br0.13)3 | 13.5 | DMF:DMSO(4:1) | PbI2 | 1 | spin-coating | EA | 250 | 60 | null | null | null | null | null | null | null | null | null | 54 | Series | 5 | [18 empty] | 5.92
p-i-n | 4PA-spiro | null | null | null | PCBM | BCP | PEABr | null | Ag | ITO | Cs0.05MA0.05FA0.9PbI3 | 1 | DMF:DMSO(1:4) | null | 1 | spin-coating | CB | 100 | 30 | null | null | null | null | null | null | null | null | null | null | null | null | null | null | null | null | null | null | null | null | null | null | null | null | null | null | null | null | null | null | 24.11
p-i-n | 4PA-spiro | null | null | null | PCBM | BCP | PEABr | null | Ag | ITO | Cs0.05MA0.05FA0.9PbI3 | 29 | DMF:DMSO(1:4) | null | 1 | spin-coating | CB | 100 | 30 | null | null | null | null | null | null | 60 | 100 | 100 | null | null | 8 | 300 | 65 | null | null | 60 | 1000 | 100 | null | null | 5 | 1000 | 100 | null | null | 5 | null | null | null | 21.89
p-i-n | LiCoO₂ | null | null | null | C60 | null | H2O | null | Ag | ITO | (FAPbI₃)₀.₉(MAPbBr₃)₀.₁ | 25.2 | GBL:2P(4:1) | PbI2 | 1 | spin-coating | C₄H₃BrS | 70 | 10 | 80 | 10 | 1064 | 1064 | 1064 | null | null | null | null | null | Series | 9 | null | null | null | null | null | null | null | null | null | null | null | null | null | null | null | null | null | null | 16.04
p-i-n | NiOx | MeO-2PACz | null | null | PC61BM | ZnO | null | null | Ag | ITO | Cs0.175FA0.750MA0.075Pb(I0.880Br0.120)3 | 2.7 | DMSO | PbI2 | 1 | slot die-coating | Toluene+CB | 100 | 15 | null | null | null | null | null | null | null | null | null | null | Series | 4 | null | null | null | null | null | null | null | null | null | null | null | null | null | null | null | null | null | null | 20.26
p-i-n | NiOx | MeO-2PACz | null | null | PC61BM | ZnO | null | null | Cu | ITO | Cs0.175FA0.750MA0.075Pb(I0.880Br0.120)3 | 8.64 | DMSO | PbI2 | 1 | slot die-coating | Toluene+CB | 100 | 15 | null | null | null | null | null | null | null | null | null | 86.4 | Series | null | null | null | null | null | null | null | null | null | null | null | null | null | null | null | null | null | null | null | 19.15
p-i-n | NiOx | MeO-2PACz | null | null | C60 | BCP | null | null | Cu | ITO | Cs0.175FA0.750MA0.075Pb(I0.880Br0.120)3 | 34.32 | DMSO | PbI2 | 1 | slot die-coating | Toluene+CB | 100 | 15 | null | null | null | null | null | null | null | null | null | null | Series | null | null | null | null | null | null | null | null | null | null | null | null | null | null | null | null | null | null | null | 18.2
p-i-n | NiOx | null | null | null | PTAA | null | null | null | Ag | ITO | Cs0.15FA0.85PbI2.85Br0.15 | 1.05 | DMSO | MAI+FAI | 1 | spin-coating | null | null | null | null | null | null | null | null | null | null | null | null | null | Series | null | null | null | null | null | null | null | null | null | null | null | null | null | null | null | null | null | null | null | 21
p-i-n | NiOx | null | null | null | C60 | BCP | PEABr+PMMA | null | Ag | ITO | Cs0.15FA0.85PbI2.85Br0.15 | 21.45 | DMSO | MAI+FAI | 1 | spin-coating | null | null | null | null | null | null | null | null | 470 | null | null | null | null | Series | null | null | null | null | null | null | null | null | null | null | null | null | null | null | null | null | null | null | null | 19.09
p-i-n | NiOx | null | CsPbBr3 | null | C60 | BCP | null | null | Cu | FTO | FAPbI3 | 61.56 | IPA | PbCl2+MACl | 2 | blade-coating | null | 130 | 20 | null | null | null | null | null | null | 35 | 116 | 95 | 95.47 | Series | 11 | null | null | null | null | null | null | null | null | null | null | null | null | null | null | null | null | null | null | 20.02
n-i-p | Spiro-OMeTAD | MoO3 | PEAI | Li-TFSI+t-BP+FK209 | SnO2 | null | null | PAAm | Ag | PET+ITO | Cs0.05Rb0.05FA0.9Pb(I0.97Br0.03)3 | 1 | DMF:DMSO(8:1) | MACl | 1 | spin-coating | anisole | 120 | 30 | null | null | null | null | null | null | null | null | null | null | null | null | null | null | null | null | null | null | null | null | null | null | null | null | null | null | null | null | null | null | 19.37
n-i-p | Spiro-OMeTAD | MoO3 | PEAI | Li-TFSI+t-BP+FK209 | SnO2 | null | null | PAAm | Ag | PET+ITO | Cs0.05Rb0.05FA0.9Pb(I0.97Br0.03)3 | 2 | DMF:DMSO(8:1) | MACl | 1 | spin-coating | anisole | 120 | 30 | null | null | null | null | null | null | null | null | null | null | Series | 2 | null | null | null | null | null | null | null | null | null | null | null | null | null | null | null | null | null | null | 18.54
p-i-n | NiOx | MoO3 | null | null | C60 | BCP | LiF | null | Cu | ITO | FAPbI3 | 4.2 | IPA | MACl+MABr+CsBr | 2 | evaporation+spin-coating | null | 130 | 15 | null | null | 355 | 355 | 355 | null | 20 | 20 | 10 | 98.4 | Series | 6 | null | null | null | null | null | null | null | null | null | null | null | null | null | null | null | null | null | null | 17.78
p-i-n | NiOx | MoO3 | null | null | C60 | BCP | LiF | null | Cu | ITO | FAPbI3 | 16 | IPA | MACl+MABr+CsBr | 2 | evaporation+spin-coating | null | 130 | 15 | null | null | 355 | 355 | 355 | null | 20 | 50 | 10 | 92.5 | Series | 8 | null | null | null | null | null | null | null | null | null | null | null | null | null | null | null | null | null | null | 15.68
p-i-n | NiOx | null | null | null | C60 | BCP | DCP | null | Cu | FTO | Cs0.05MA0.1FA0.85PbI3 | 25.25 | DMF:DMSO(4:1) | PbI2 | 1 | spin-coating | EA | 120 | 20 | null | null | null | null | null | 420 | 112 | 84 | 110 | null | Series | 8 | null | null | null | null | null | null | null | null | null | null | null | null | null | null | null | 52 | 62 | null | 20.72
p-i-n | AI2O3 | Ph-4PACz | null | null | PCBM | BCP | PDI | null | Ag | FTO | Cs0.05(FA0.98MA0.02)0.95Pb(I0.98Br0.02)3 | 1 | DMF:DMSO(1:4) | MACl | 1 | spin-coating | CB | 110 | 20 | null | null | null | null | null | null | null | null | null | null | null | null | null | null | null | null | null | null | null | null | null | null | null | null | null | null | null | null | null | null | 24.61
p-i-n | AI2O3 | Ph-4PACz | null | null | PCBM | BCP | PDI | null | Ag | FTO | Cs0.05(FA0.98MA0.02)0.95Pb(I0.98Br0.02)3 | 8.905 | DMF:DMSO(1:4) | MACl | 1 | spin-coating | CB | 110 | 20 | null | null | null | null | null | null | null | null | null | null | Series | 5 | null | null | null | null | null | null | null | null | null | null | null | null | null | null | null | null | null | null | 22.26
p-i-n | NiOx | Me-4PACz | null | Li-TFSI+t-BP | PCBM | BCP | Y7-BO | null | Ag | FTO | Cs0.05FA0.9MA0.05Pb(I0.95Br0.05)3 | 50 | DMF+DMSO | PbI2 | 1 | slot die-coating | Diethyl ether | 100 | 30 | null | null | 1064 | 1064 | 1064 | 280 | 40 | 100 | 40 | 95.7 | Series | null | 300 | 65 | null | 12 | 60 | 1000 | 65 | null | 3 | 15 | null | null | null | null | null | null | null | null | 23.05
p-i-n | NiOx | Me-4PACz | null | Li-TFSI+t-BP | PCBM | BCP | Y7-BO | null | Ag | FTO | Cs0.05FA0.9MA0.05Pb(I0.95Br0.05)3 | 400 | DMF+DMSO | PbI2 | 1 | slot die-coating | Diethyl ether | 100 | 30 | null | null | 1064 | 1064 | 1064 | 280 | 40 | 100 | 40 | 95.7 | Series | null | 300 | 65 | null | 12 | 60 | 1000 | 65 | null | 3 | 15 | null | null | null | null | null | null | null | null | 22.32
p-i-n | NiOx | Me-4PACz | null | Li-TFSI+t-BP | PCBM | BCP | Y7-BO | null | Ag | FTO | Cs0.05FA0.9MA0.05Pb(I0.95Br0.05)3 | 1160 | DMF+DMSO | PbI2 | 1 | slot die-coating | Diethyl ether | 100 | 30 | null | null | 1064 | 1064 | 1064 | 280 | 40 | 100 | 40 | 95.7 | Series | null | 300 | 65 | null | 12 | 60 | 1000 | 65 | null | 3 | 15 | null | null | null | null | null | null | null | null | 21.1
p-i-n | PTAA | null | null | null | C60 | BCP | null | null | Cu | PEN+ITO | MAPbI3 | 10 | 2-ME | LP+MACl+DMSO | 1 | blade-coating | null | 100 | 10 | null | null | 1046 | 1046 | 1046 | null | null | null | null | null | Series | 10 | null | null | null | null | 5 | null | null | null | null | null | null | null | null | null | null | null | null | null | 15.28
p-i-n | PTAA | m-Al2O3 | null | null | C60 | SnO2 | null | null | Ag | ITO | Cs₀.₀₅(FA₀.₉MA₀.₁)₀.₉₅Pb(I₀.₉Br₀.₁)₃ | 12.26 | DMF:DMSO (4:1) | PbI2 | 1 | spin-coating | EA | 120 | 20 | null | null | 1064 | 532 | 532 | 270 | 52 | 94.5 | 108.7 | 95.5 | Series | 6 | null | 70 | null | 3 | null | null | 70 | null | 3 | null | null | 70 | null | 3 | null | 2.2 | 12.6 | Helios | 22.06
n-i-p | Spiro-OMeTAD | null | PEAI:DIO | Li-TFSI+t-BP+FK209 | c-TiO2 | m-TiO2 | null | graphene | Au | FTO | Cs0.05FA0.85MA0.10Pb(I0.83Br0.17)3 | 9 | DMF:DMSO (4:1) | PbI2 | 1 | spin-coating | CB | 100 | 60 | null | null | 355 | 355 | 355 | null | null | null | null | null | Series | 5 | null | null | null | null | null | null | null | null | null | null | null | null | null | null | null | null | null | null | 17.68
n-i-p | Spiro-OMeTAD | null | PEAI:DIO | Li-TFSI+t-BP+FK209 | c-TiO2 | m-TiO2 | null | graphene | Au | FTO | Cs0.05FA0.85MA0.10Pb(I0.83Br0.17)3 | 45 | DMF:DMSO (4:1) | PbI2 | 1 | spin-coating | CB | 100 | 60 | null | null | 355 | 355 | 355 | null | null | null | null | null | Series | 15 | null | null | null | null | null | null | null | null | null | null | null | null | null | null | null | null | null | null | 15.58
n-i-p | Carbon | null | null | null | TiO2 | null | ZrO2 | null | Carbon | FTO | MAPbI3 | 224.2 | GBL | PbI2+5AVAI | 1 | Drop casting | null | 50 | 120 | null | null | 532 | 532 | 532 | null | null | null | null | 61.7 | Series | 22 | null | null | null | null | null | null | null | null | null | null | null | null | null | null | null | null | null | null | 7.87
n-i-p | Carbon | null | null | null | TiO2 | null | ZrO2 | null | Carbon | FTO | MAPbI3 | 198 | GBL | PbI2+5AVAI | 1 | Drop casting | null | 50 | 120 | null | null | 532 | null | null | null | null | null | null | 34.3 | Series | 22 | null | null | null | null | null | null | null | null | null | null | null | null | null | null | null | null | null | null | 6.78
n-i-p | Spiro-OMeTAD | P3HT | null | Li-TFSI+t-BP+FK209 | c-TiO2 | m-TiO2 | null | null | Au | FTO | MAPbI3 | 9 | DMF:DMSO (4:1) | PbI2 | 1 | spin-coating | CB | 100 | 30 | null | null | null | null | null | null | null | null | null | null | null | 2 | null | null | null | null | null | null | null | null | null | null | null | null | null | null | null | null | null | null | 5.97
n-i-p | Spiro-OMeTAD | P3HT | null | Li-TFSI+t-BP+FK209 | c-TiO2 | m-TiO2 | null | null | Au | FTO | MAPbI3 | 9 | DMF | PbCl2+ Pb(Ac)2+MAI | 1 | blade-coating | null | 100 | 30 | null | null | null | null | null | null | null | null | null | null | Series | 2 | null | null | null | null | null | null | null | null | null | null | null | null | null | null | null | null | null | null | 5.93
n-i-p | Spiro-OMeTAD | null | null | null | SnO2 | null | null | mercaptoacetic aCld | Au | FTO | Cs₀.₀₅MA₀.₄FA₀.₅₅Pb(I₀.₉₆Br₀.₀₄)₃ | 11.28 |  | MACl | 2 | slot die-coating | null | 150 | 15 | null | null | null | null | null | 300 | null | null | null | 94 | Series | 6 | null | null | null | null | null | null | null | null | 10.8 | null | null | null | null | null | null | null | null | null | 17
n-i-p | Spiro-OMeTAD | null | null | null | SnO2 | null | null | mercaptoacetic aCld | Au | FTO | Cs₀.₀₅MA₀.₄FA₀.₅₅Pb(I₀.₉₆Br₀.₀₄)₃ | 37.6 |  | MACl | 2 | slot die-coating | null | 150 | 15 | null | null | null | null | null | 300 | null | null | null | 94 | Series | 6 | null | null | null | null | null | null | null | null | 10.8 | null | null | null | null | null | null | null | null | null | 16
n-i-p | Spiro-OMeTAD | null | null | null | SnO2 | null | null | null | Au | ITO | Cs0.05MA0.15FA0.8PbI2.55Br0.45 | 136.8 | DMF | PbI2 | 1 | slot die-coating | null | null | null | null | null | null | null | null | null | null | null | null | 95 | null | null | null | null | null | null | null | null | null | null | null | null | null | null | null | null | null | null | null | null | 14.5
n-i-p | Spiro-OMeTAD | null | null | null | SnO2 | null | null | null | Au | ITO | Cs0.15FA0.85PbI2.55Br0.45 | 160 | DMSO | PbI2 | 1 | slot die-coating | null | null | null | null | null | null | null | null | null | null | null | null | null | null | null | null | null | null | null | null | null | null | null | null | null | null | null | null | null | null | null | null | null | 11
n-i-p | null | null | null | null | ZnO | null | null | null | Carbon | FTO | MAPbI3 | 1 | DMF | PbI2 | 1 | slot die-coating | null | 100 | 10 | null | null | null | null | null | null | null | null | null | null | null | null | null | null | null | null | null | null | null | null | null | null | null | null | null | null | null | null | null | null | 15.1
n-i-p | null | null | null | null | ZnO | null | null | null | Carbon | FTO | MAPbI3 | 17.3 | DMF | PbI2 | 1 | slot die-coating | null | 100 | 10 | null | null | null | null | null | null | null | null | null | null | Series | 7 | null | null | null | null | null | null | null | null | null | null | null | null | null | null | null | null | null | null | 10.6
n-i-p | Spiro-OMeTAD | null | null | Li-TFSI+t-BP | c-TiO2 | m-TiO2 | null | null | Au | FTO | MAPbI3 | 8.4 | DMF | PbI2 | 2 | spray-coating+Chemical vapor deposition | null | 70 | 30 | 120 | 60 | null | null | null | null | null | null | null | null | Series | 4 | null | null | null | null | null | null | null | null | null | null | null | null | null | null | null | null | null | null | 6.22
n-i-p | Spiro-OMeTAD | null | null | Li-TFSI+t-BP | SnO2 | null | null | null | Au | ITO | Cs₀.₁FA₀.₉PbI₃ | 22.4 | null | PbI2 | 2 | Chemical vapor deposition | null | 100 | 20 | null | null | null | null | null | null | null | null | null | 90 | Series | 7 | null | null | null | null | null | null | null | null | null | null | null | null | null | null | null | null | null | null | 12.3
n-i-p | P3HT | null | null | Graphene | SnO2 | null | null | null | Carbon | ITO | MA0.65FA0.35PbI3 | 50 | DMF:DMSO (4:1) | DSPC | 1 | blade-coating | null | 150 | 10 | null | null | null | null | null | null | null | null | null | null | Series | 10 | null | null | null | null | null | null | null | null | null | null | null | null | null | null | null | null | null | null | 17.05
n-i-p | null | null | null | null | c-TiO2 | m-TiO2 | ZrO2 | null | LTC | FTO | MAPbI3 | 1 | GBL | 5-AVAI | 1 | spin-coating | null | 50 | 240 | null | null | null | null | null | null | null | null | null | null | null | null | null | null | null | null | null | null | null | null | null | null | null | null | null | null | null | null | null | null | 13.99
n-i-p | PTAA | null | MoS2 | Li-TFSI+t-BP | c-TiO2 | m-TiO2 | null | graphene | Au | FTO | FA0.833MA0.167Pb(I0.842Br0.158)3 | 82.62 | DMF:DMSO (4:1) | Mxene | 1 | spin-coating | CB | 100 | 60 | null | null | 355 | 355 | 355 | 2000 | null | 400 | 13 | 82 | Series | 9 | null | 80 | null | null | null | null | 80 | null | null | null | null | null | null | null | null | null | null | Nd:YVO4 | 17.2
n-i-p | PTAA | null | MoS2 | Li-TFSI+t-BP | c-TiO2 | m-TiO2 | null | graphene | Au | FTO | FA0.833MA0.167Pb(I0.842Br0.158)3 | 137.16 | DMF:DMSO (4:1) | Mxene | 1 | spin-coating | CB | 100 | 60 | null | null | 355 | 355 | 355 | 2000 | null | 400 | 13 | 82 | Series | 12 | null | 80 | null | null | null | null | 80 | null | null | null | null | null | null | null | null | null | null | Nd:YVO4 | 14.7
p-i-n | NiOx | null | null | null | ZnO | C60 | null | TPFPB +LiClO4 | Ag | FTO | CsPbI₂Br | 1 | DMSO | InCl3 | 1 | evaporation | null | 160 | 10 | null | null | null | null | null | null | null | null | null | null | null | null | null | null | null | null | null | null | null | null | null | null | null | null | null | null | null | null | null | null | 14.44
p-i-n | NiOx | null | null | null | ZnO | C60 | null | TPFPB +LiClO4 | Ag | FTO | CsPbI₂Br | 10.92 | DMSO | InCl3 | 1 | evaporation | null | 160 | 10 | null | null | null | null | null | 2500 | 500 | 1000 | 1000 | 75 | Series | 4 | null | null | null | null | null | null | null | null | null | null | null | null | null | null | null | null | null | null | 12
n-i-p | Spiro-OMeTAD | null | null | Li-TFSI+t-BP+FK209 | SnO2 | null | null | ClT | Au | ITO | Cs₀.₀₃FA₀.₉₇PbI₃ | 23.26 | DMF:DMSO(9:1) | PbCl2+MACl | 1 | slot die-coating | null | 150 | 20 | null | null | 1064 | 532 | 532 | null | 140 | 150 | 100 | null | Series | 8 | 500 | 370 | null | null | 30 | 350 | 300 | null | null | 30 | 500 | 340 | null | null | 27 | null | null | null | 22.7
p-i-n | TAA-tetramer | null | null | null | C60 | BCP | BABr | null | Ag | ITO | MAPbI3 | 1 | null | PbI2 | 1 | evaporation | null | null | null | null | null | null | null | null | null | null | null | null | null | null | null | null | null | null | null | null | null | null | null | null | null | null | null | null | null | null | null | null | null | 21.9
p-i-n | TAA-tetramer | null | null | null | C60 | BCP | BABr | null | Ag | ITO | MAPbI3 | 9 | null | PbI2 | 1 | evaporation | null | null | null | null | null | null | null | null | null | null | null | null | null | Series | 4 | null | null | null | null | null | null | null | null | null | null | null | null | null | null | null | null | null | AMG | 21
p-i-n | TAA-tetramer | null | null | null | C60 | BCP | BABr | null | Ag | ITO | MAPbI3 | 25 | null | PbI2 | 1 | evaporation | null | null | null | null | null | null | null | null | null | null | null | null | null | null | 1 | null | null | null | null | null | null | null | null | null | null | null | null | null | null | null | null | null | null | 12.3
p-i-n | TAA-tetramer | null | null | null | C60 | BCP | BABr | null | Ag | ITO | MAPbI3 | 25 | null | PbI2 | 1 | evaporation | null | null | null | null | null | null | null | null | null | null | null | null | null | Series | 6 | null | null | null | null | null | null | null | null | null | null | null | null | null | null | null | null | null | AMG | 20.5
p-i-n | NiOx | Me-4PACz | null | null | C60 | BCP | APCl | null | Ag | ITO | Cs0.05MA0.05FA0.9PbI3 | 40.1 | DMF:DMSO (4:1) | PbI2 | 1 | spin-coating | null | 100 | 15 | null | null | 1064 | 532 | 532 | 170 | 30 | 50 | 30 | null | Series | 11 | null | null | null | null | null | null | null | null | null | null | null | null | null | null | null | 30 | 30 | null | 19.83
n-i-p | PTZ-FI | null | m-PEAI | Li-TFSI+t-BP | SnO2 | null | null | KCl | Au | FTO | FAPbI3 | 25 | DMF:DMSO (4:1) | MACl | 1 | spin-coating | Diethyl ether | 150 | 15 | null | null | null | null | null | null | null | null | null | null | Series | null | null | null | null | null | null | null | null | null | null | null | null | null | null | null | null | null | null | null | 22.07
p-i-n | NiOx | Me-4PACz | null | null | C60 | BCP | VBETS | null | Au | ITO | Cs0.05MA0.05FA0.9PbI3 | 30.4 | DMF:DMSO (4:1) | PbI2 | 1 | spin-coating | null | 100 | 15 | null | null | 1064 | 532 | 532 | 170 | 30 | 50 | 30 | 94.6 | Series | 14 | null | null | null | null | null | null | null | null | null | null | null | null | null | null | null | 30 | 30 | null | 22.2
p-i-n | NiOx | Me-4PACz | null | null | C60 | SnO2 | PDAI+PEAI | null | Cu | ITO | FA0.66MA0.34Pb(I0.89Cl0.11)3 | 810 | IPA | PbI2 | 2 | Evaporation+slot die-coating | null | 70 | 3 | 150 | 20 | null | null | null | null | 25 | 100 | null | 95.2 | Series | null | null | null | null | null | null | null | null | null | null | null | null | null | null | null | null | null | null | null | 21.83
p-i-n | PTAA | null | null | null | C60 | BCP | null | null | Cu | ITO | FA0.93Cs0.07PbI3 | 52 | DMSO+GBL | CMPS | 1 | slot die-coating | null | null | null | null | null | null | null | null | null | null | null | null | 92 | Series | 14 | null | null | null | null | null | null | null | null | null | null | null | null | null | null | null | null | null | null | 20.57
p-i-n | PTAA | null | null | null | C60 | BCP | null | null | Cu | ITO | FA0.93Cs0.07PbI3 | 260 | DMSO+GBL | CMPS | 1 | slot die-coating | null | null | null | null | null | null | null | null | null | null | null | null | 92 | Series | 26 | null | null | null | null | null | null | null | null | null | null | null | null | null | null | null | null | null | null | 17.02
p-i-n | MeO-2PACz | null | null | null | C60 | SnO2 | null | null | Cu | ITO | MAPbI3 | 12.56 | 2-ME | DMSO | 1 | slot die-coating | null | 100 | 20 | null | null | 1064 | 532 | 532 | null | null | null | null | null | Series | 8 | 400 | 500 | null | null | null | 200 | 100 | null | null | null | 500 | 100 | null | null | null | null | null | Rofin Baasel Lasertech | 16.5
p-i-n | NiOx | Poly-4PACz | null | null | C60 | BCP | null | null | Cu | FTO | Cs0.2FA0.8PbI2.8Br0.2 | 11.09 | DMF:NMP (9:1) | MAA | 1 | blade-coating | null | 130 | 20 | null | null | 532 | 532 | 532 | 280 | null | null | null | 96 | Series | 5 | 100 | 50 | null | 7.2 | null | 100 | 50 | null | 7.2 | null | 100 | 50 | null | 7.2 | null | null | null | null | 22.87
p-i-n | NiOx | Poly-4PACz | null | null | C60 | BCP | null | null | Cu | FTO | Cs0.2FA0.8PbI2.8Br0.2 | 113 | DMF:NMP (9:1) | MAA | 1 | blade-coating | null | 130 | 20 | null | null | 532 | 532 | 532 | 280 | null | null | null | 96 | Series | 14 | 100 | 50 | null | 7.2 | null | 100 | 50 | null | 7.2 | null | 100 | 50 | null | 7.2 | null | null | null | null | 20.18
p-i-n | NiOx | Me-4PACz | null | null | C60 | BCP | EDA+PEA | null | Ag | ITO | FAPbI3 | 6.25 | DMF:NMP (4:1) | PbI2+MACl | 1 | blade-coating | null | 120 | 30 | null | null | 1064 | 532 | 532 | null | null | null | null | 94.8 | Series | 5 | null | null | null | null | null | null | null | null | null | null | null | null | null | null | null | null | null | null | 21.3
n-i-p | Spiro-OMeTAD | null | OAI | Li-TFSI+t-BP | SnO2 | null | MESK | null | Ag | ITO | (FA0.6MA0.4)Pb(I0.87Br0.03Cl0.1)3 | 11.35 | DMF:TBP=9:1 | PbI2 | 2 | blade-coating | null | 70 | 30 | 150 | 20 | null | null | null | null | null | null | null | null | Series | null | null | null | null | null | null | null | null | null | null | null | null | null | null | null | null | null | null | null | 19.45
p-i-n | MeO-2PACz | PTAA | null | null | C60 | BCP | null | null | Cu | ITO | MHy0.05Cs0.25FA0.7Pb(I0.82Br0.15Cl0.03)3 | 25 | DMF+NMP+2-ME | FAH2PO2 +LP+n-octylammonium iodide+phenylethylammonium chloride+TPABr3 | 1 | blade-coating | null | 70 | 10 | 100 | 3 | 355 | 355 | 355 | 250 | 30 | 80 | 60 | 94.7 | Series | 8 | null | null | null | null | null | null | null | null | null | null | null | null | null | null | null | null | null | Keyence | 19.8
p-i-n | PTAA | null | null | null | C60 | BCP | null | null | Cu | ITO | (FAPbI3)0.98(PyBA2PbI4)0.02 | 24.8 | DMF:NMP (1:1) | PbI2 | 1 | blade-coating | null | 150 | 15 | null | null | null | null | null | null | null | null | null | null | Series | 10 | null | null | null | null | null | null | null | null | null | null | null | null | null | null | null | null | null | null | 21
n-i-p | Spiro-OMeTAD | MoO3 | CHEAI | Li-TFSI+t-BP | TiO2 | SnO2 | null | null | Cu | FTO | (FA0.74MA0.26)Pb(I0.9Cl0.1)3 | 715.1 | DMF:CHP(9:1) | CHEAI | 1 | slot die-coating | null | 150 | 10 | 100 | 10 | null | null | null | 152 | 15 | 36 | 25 | 97 | Series | null | 400 | 450 | null | 1.25 | null | 500 | 518 | null | 0.5 | null | 700 | 520 | null | 0.35 | null | 30 | 46 | null | 22.46
p-i-n | NiOx | MeO-2PACz | null | null | PCBM | C60 | NH4F | null | Cr/Au | ITO | (FA0.76MA0.24)Pb(I0.91Cl0.09)3 | 23.2 | DMF:NMP (1:1) | PbI2 | 1 | blade-coating | null | 150 | 15 | null | null | 1064 | 1064 | 1064 | null | 50 | 150 | 100 | 93 | Series | 9 | null | 100 | 20 | 12 | 60 | null | 70 | 20 | 6 | 30 | null | 70 | 20 | 6 | 30 | null | null | null | 20
p-i-n | NiOx | MeO-2PACz | null | null | PCBM | C60 | NH4F | null | Cr/Au | ITO | (FA0.76MA0.24)Pb(I0.91Cl0.09)3 | 174 | DMF:NMP (1:1) | PbI2 | 1 | blade-coating | null | 150 | 15 | null | null | 1064 | 1064 | 1064 | null | 50 | 150 | 100 | 93 | Series | 10 | null | 100 | 20 | 12 | 60 | null | 70 | 20 | 6 | 30 | null | 70 | 20 | 6 | 30 | null | null | null | 18.8
p-i-n | NiOx | MeO-2PACz | null | null | PCBM | C60 | NH4F | null | Cr/Au | ITO | (FA0.76MA0.24)Pb(I0.91Cl0.09)3 | 228 | DMF:NMP (1:1) | PbI2 | 1 | blade-coating | null | 150 | 15 | null | null | 1064 | 1064 | 1064 | null | 50 | 150 | 100 | 93 | Series | 20 | null | 100 | 20 | 12 | 60 | null | 70 | 20 | 6 | 30 | null | 70 | 20 | 6 | 30 | null | null | null | 18.1
p-i-n | NiOx | Me-4PACz | null | null | PCBM | SnO2 | PEACl | null | Cu | FTO | FA0.93MA0.02Cs0.05PbI2.94Br0.06 | 14.61 | DMF:NMP (6:1) | PbI2+MACl | 1 | slot die-coating | null | 110 | 15 | null | null | 532 | 532 | 532 | 395 | 50 | 73 | 68 | 94.7 | Series | 6 | null | 100 | null | 7.2 | null | null | 100 | null | 7.2 | null | null | 100 | null | 7.2 | null | null | null | null | 22.73
n-i-p | Spiro-OMeTAD | null | null | Li-TFSI+t-BP+FK209 | SnO2 | null | TMACL | null | Au | ITO | FAPbI3 | 57.2 | DMF:NMP (6:1) | PbI₂+ FAI+ MAI+ CsCl | 1 | blade-coating | null | 150 | 10 | null | null | 532 | 532 | 532 | 200 | 30 | 40 | 40 | 96 | Series | 17 | null | null | null | null | null | null | null | null | null | null | null | null | null | null | null | null | null | null | 22.76
n-i-p | Spiro-OMeTAD | null | null | Li-TFSI+t-BP+FK209 | SnO2 | null | TMACL | null | Au | PET+ITO | FAPbI3 | 57.2 | DMF:NMP (6:1) | PbI₂+ FAI+ MAI+ CsCl | 1 | blade-coating | null | 150 | 10 | null | null | 532 | 532 | 532 | 200 | 30 | 40 | 40 | 96 | Series | 17 | null | null | null | null | null | null | null | null | null | null | null | null | null | null | null | null | null | null | 22.76
p-i-n | NiOx | Me-4PACz | null | null | C60 | BCP | null | null | Cu | FTO | Cs0.05(MA0.05FA0.95)0.95Pb(I0.95Br0.05)3 | 56.5 | DMF:DMPU(9:1) | PZ | 1 | slot die-coating | null | 100 | 30 | null | null | 1064 | 532 | 532 | null | null | null | null | null | Series | 25 | null | null | null | null | null | null | null | null | null | null | null | null | null | null | null | null | null | null | 20.3
n-i-p | PTAA | null | PEAI | Li-TFSI+t-BP | c-TiO2 | m-TiO2 | null | graphene | Au | FTO | Cs₀.₀₈FA₀.₈₀MA₀.₁₂Pb(I₀.₈₈Br₀.₁₂)₃ | 1 | DMF:DMSO(1:4) | PbI2 | 1 | spin-coating | CB | 100 | 10 | null | null | null | null | null | null | null | null | null | null | null | null | 150 | null | null | null | null | null | null | null | null | null | null | null | null | null | null | null | null | Nd:YVO4 | 19.45
n-i-p | PTAA | null | PEAI | Li-TFSI+t-BP | c-TiO2 | m-TiO2 | null | graphene | Au | FTO | Cs₀.₀₈FA₀.₈₀MA₀.₁₂Pb(I₀.₈₈Br₀.₁₂)₃ | 10 | DMF:DMSO(1:4) | PbI2 | 1 | spin-coating | CB | 100 | 10 | null | null | null | null | null | null | null | 160 | 90 | 91 | Series | 5 | 150 | null | null | null | null | null | null | null | null | null | null | null | null | null | null | null | null | Nd:YVO4 | 17.94
n-i-p | PTAA | null | PEAI | Li-TFSI+t-BP | c-TiO2 | m-TiO2 | null | graphene | Au | FTO | Cs₀.₀₈FA₀.₈₀MA₀.₁₂Pb(I₀.₈₈Br₀.₁₂)₃ | 68 | DMF:DMSO(1:4) | PbI2 | 1 | slot die-coating | CB | 100 | 10 | null | null | null | null | null | 435 | 15 | 180 | 150 | 92 | Series | 17 | 150 | null | null | null | null | null | null | null | null | null | null | null | null | null | null | 60 | 30 | Nd:YVO4 | 17.21
n-i-p | PTAA | null | PEAI | Li-TFSI+t-BP | c-TiO2 | m-TiO2 | null | graphene | Au | FTO | Cs₀.₀₈FA₀.₈₀MA₀.₁₂Pb(I₀.₈₈Br₀.₁₂)₃ | 150.4 | DMF:DMSO(1:4) | PbI2 | 1 | spin-coating | CB | 100 | 10 | null | null | null | null | null | 180 | 10 | 120 | 1 | 96.4 | Series | 24 | 150 | null | null | null | null | null | null | null | null | null | null | null | null | null | null | 20 | 29 | Nd:YVO4 | 16.32
n-i-p | Spiro-OMeTAD | null | null | Li-TFSI+t-BP+FK209 | c-TiO2 | m-TiO2 | null | graphene | Au | FTO | Cs₀.₀₈FA₀.₈₀MA₀.₁₂Pb(I₀.₈₈Br₀.₁₂)₃ | 150.4 | DMF:DMSO(1:4) | PbI2 | 1 | spin-coating | CB | 100 | 10 | null | null | null | null | null | 180 | 10 | 120 | 1 | 96.4 | Series | 24 | 150 | null | null | null | null | null | null | null | null | null | null | null | null | null | null | 20 | 29 | Nd:YVO4 | 17.68
n-i-p | Spiro-OMeTAD | null | null | Li-TFSI+t-BP | SnO2 | PCBM | null | null | Au | FTO | MAPbI3 | 6.4 | null | PbI2 | 1 | evaporation | null | 100 | 30 | null | null | 1064 | 1064 | 1064 | 600 | 20 | 90 | 60 | 91 | Series | 7 | 1000 | 20 | null | 40 | 60 | 12500 | 30 | null | 2.5 | 5 | 12500 | 30 | null | 4 | 8 | 209 | 221 | Nd:YAG | 18.4
p-i-n | NiOx | Me-4PACz | null | MCC | C60 | SnO2 | null | null | IZO | ITO | Cs0.05FA0.80MA0.15Pb(I0.75Br0.25) | 50.05 | DMF:DMSO(4:1) | null | 1 | blade-coating | null | 150 | 10 | null | null | 1064 | 532 | 532 | 240 | 26 | 97 | 44 | 96 | Series | 11 | null | null | null | null | null | null | null | null | null | null | null | null | null | null | null | 45 | 28 | DaZe Optoelectronics | 15.51
p-i-n | CbzNaph | null | null | null | C60 | BCP | piperazinium iodide | null | Ag | ITO | FA0.95Cs0.05PbI3 | 11.7 | DMF:DMSO(4:1) | MACl+p-F-PEAI | 1 | spin-coating | CB | 100 | 30 | null | null | 532 | 532 | 532 | 290 | 25 | 125 | 65 | 94 | Series | 6 | 1000 | null | null | null | 100 | 1000 | null | null | null | 65 | 200 | null | null | null | 60 | 50 | 25 | SClPRIOS GmbH | 24.14
p-i-n | CbzNaph | null | null | null | C60 | BCP | piperazinium iodide | null | Ag | ITO | FA0.95Cs0.05PbI3 | 14.52 | DMF:NMP(9:1) | MACl+p-F-PEAI | 1 | blade-coating | null | 100 | 30 | null | null | 532 | 532 | 532 | 290 | 25 | 125 | 65 | 94 | Series | 8 | 1000 | null | null | null | 100 | 1000 | null | null | null | 65 | 200 | null | null | null | 60 | 50 | 25 | SClPRIOS GmbH | 23.1
p-i-n | NiOx | Me-4PACz | null | Arg | PC61BM | BCP | null | null | Cu | FTO | FA0.78MA0.15Cs0.07Pb(I0.95Cl0.05)3 | 64.68 | DMF:NMP(6:1) | null | 1 | blade-coating | null | 120 | 20 | null | null | 532 | 532 | 532 | 150 | 40 | 35 | 30 | 98 | Series | 11 | null | null | null | null | null | null | null | null | null | null | null | null | null | null | null | 15 | 30 | null | 21.05
p-i-n | MeO-2PACz | null | null | PA | C60 | BCP | PEAI+EDAI2 | null | Ag | ITO | Cs0.05(FA0.95MA0.05)0.95Pb(I0.95Br0.05)3 | 22.8 | DMF:DMSO(9:1) | MACl | 1 | slot die-coating | null | 150 | 40 | null | null | 1064 | 532 | 532 | 247 | 37 | 71 | 66 | 95.295 | Series | 8 | null | null | null | 32 | null | null | null | null | 15 | null | null | null | null | 20 | null | 33 | 40 | null | 22.81
p-i-n | MeO-2PACz | null | null | PA | C60 | BCP | PEAI+EDAI2 | null | Ag | ITO | Cs0.05(FA0.95MA0.05)0.95Pb(I0.95Br0.05)3 | 750.5 | DMF:DMSO(9:1) | MACl | 1 | slot die-coating | null | 150 | 40 | null | null | 1064 | 532 | 532 | 247 | 37 | 71 | 66 | 95.298 | Series | null | null | null | null | 32 | null | null | null | null | 15 | null | null | null | null | 20 | null | 33 | 40 | null | 20.16
p-i-n | NiOx | null | null | null | PC61BM | BCP | null | null | Ag | ITO | Cs0.05(FA0.95MA0.05)0.95Pb(I0.95Br0.05)3 | 10.43 | DMF:DMSO(4:1) | MACl+PEACl+PbCl2+Me-4PACz+CBH | 1 | spin-coating | EA | 110 | 20 | null | null | null | null | null | 278.1 | 35.1 | 100.4 | 48.8 | 95.79 | Series | 5 | null | null | null | null | null | null | null | null | null | null | null | null | null |  | null | 48.8 | 45 | KT-PZ150 | 21.73
p-i-n | Me-4PACz | AI2O3 | null | null | PCBM | BCP | piperazinium iodide | null | Ag | FTO | FA0.95Cs0.05PbI3 | 11.09 | DMF:DMSO(5:1) | PHNS+BNAC | 1 | spin-coating | CB | 100 | 30 | null | null | 532 | 532 | 532 | 170 | null | null | null | null | Series | 5 | null | null | null | 2 | null | null | null | null | 0.3 | null | null | null | null | 0.3 | null | null | null | null | 23.18
n-i-p | Spiro-OMeTAD | null | null | Li-TFSI+t-BP | SnO2 | null | null | null | Au | FTO | FA0.31MA0.67Cs0.02Pb(I0.73Br0.08Cl0.19)3 | 2.73 | DMF:DMSO(4:1) | null | 1 | spin-coating | null | 105 | 60 | null | null | null | null | null | null | null | null | null | null | null | null | null | null | null | null | null | null | null | null | null | null | null | null | null | null | null | null | null | null | 15.2
n-i-p | Spiro-OMeTAD | null | null | Li-TFSI+t-BP+FK209 | SnO2 | null | null | Urea | Au | FTO | Cs0.24FA0.76PbI3 | 16.07 | null | CsBr+SrI2 | 2 | evaporation | null | null | null | null | null | null | null | null | null | null | null | null | null | Series | 6 | null | null | null | null | null | null | null | null | null | null | null | null | null | null | null | null | null | null | 13.92
n-i-p | Spiro-OMeTAD | null | null | Li-TFSI+t-BP+FK209 | SnO2 | null | null | null | Au | FTO | MAPbI3 | 16 | NMP:DMF(9:8) | EACl | 1 | spin-coating | Diethyl ether | 150 | 8 | null | null | null | null | null | null | null | null | null | null | Parallel | 5 | null | null | null | null | null | null | null | null | null | null | null | null | null | null | null | null | null | null | 11.5
n-i-p | PEDOT:PSS | null | null | null | C60 | BCP | H2O | null | Ag | ITO | MAPbI3 | 11.25 | DMF | null | 1 | spin-coating | CB | 100 | 5 | 100 | 5 | null | null | null | null | null | null | null | null | Series | null | null | null | null | null | null | null | null | null | null | null | null | null | null | null | null | null | null | null | 16.04
n-i-p | PEDOT:PSS | null | null | null | C60 | BCP | H2O | null | Ag | ITO | FA0.85MA0.15Pb (I0.85Br0.15)3 | 11.25 | DMF:DMSO(6:4) | null | 1 | spin-coating | CB | 150 | 10 | 150 | 10 | null | null | null | null | null | null | null | null | Series | null | null | null | null | null | null | null | null | null | null | null | null | null | null | null | null | null | null | null | 18.29
p-i-n | LiCoO₂ | null | null | null | C60 | BCP | null | null | Ag | ITO | MAPbI3 | 25.2 | DMF:DMSO (4:6) | null | 1 | spin-coating | CB | 100 | 10 | null | null | null | null | null | null | null | null | null | null | Series | 9 | null | null | null | null | null | null | null | null | null | null | null | null | null | null | null | null | null | null | 16
p-i-n | PEDOT:PSS | null | null | null | PCBM | Ca | null | null | Al | ITO | MAPbI3 | 24.58 | DMF:DMSO (4:6) | null | 1 | spin-coating | CB | 100 | 10 | null | null | null | null | null | null | null | null | null | null | Series | 9 | null | null | null | null | null | null | null | null | null | null | null | null | null | null | null | null | null | null | 15
n-i-p | Spiro-OMeTAD | MoO3 | null | Li-TFSI+t-BP | G-TiO2 | null | null | null | Ag | FTO | MAPbI3 | 25.2 | DMF | KCl | 2 | spin-coating | null | 100 | 5 | 135 | 15 | null | null | null | null | null | null | null | null | Series | 9 | null | null | null | null | null | null | null | null | null | null | null | null | null | null | null | null | null | null | 14.19
n-i-p | Spiro-OMeTAD | null | null | Li-TFSI+t-BP | bl-TiO2 | null | null | null | Au | FTO | MAPbI3 | 1 | DMF+DMSO | null | 1 | spin-coating | null | 120 | 60 | null | null | null | null | null | null | null | null | null | null | null | null | null | null | null | null | null | null | null | null | null | null | null | null | null | null | null | null | null | null | 11.2
n-i-p | Spiro-OMeTAD | null | null | Li-TFSI+t-BP | TiO2 | PCBM | null | null | Au | ITO | Cs0.1FA0.9PbBr0.135I2.865 | 4 | DMF+DMSO | PbI2 | 2 | spin-coating | null | 150 | 30 | null | null | null | null | null | null | null | null | null | null | null | null | null | null | null | null | null | null | null | null | null | null | null | null | null | null | null | null | null | null | 16.4
n-i-p | Spiro-OMeTAD | null | null | Li-TFSI+t-BP+FK209 | SnO2 | null | null | null | Au | FTO | MAPbI3 | 15 | DMF:DMSO(8:1) | PbI2 | 1 | spin-coating | Diethyl ether | 50 | 2 | 100 | 10 | null | null | null | 600 | null | null | null | 87 | Series | 8 | null | null | null | null | null | null | null | null | null | null | null | null | null | null | null | null | null | Nd:YVO4 | 9.37
n-i-p | Spiro-OMeTAD | null | null | Li-TFSI+t-BP | ZnO-ZnS | c-TiO2 | null | null | Au | FTO | MAPbI3 | 8 | DMF:NMP (4:1) | MACl | 1 | blade-coating | null | 120 | 10 | null | null | null | null | null | 1100 | 200 | 200 | 400 | null | Series | 4 | null | null | null | null | null | null | null | null | null | null | null | null | null | null | null | 20 | 280 | null | 7.01
n-i-p | null | null | null | null | TiO2 | null | null | null | Carbon+CuPc | FTO | MAPbI3 | 22.4 | DMF:DMSO(7:1) | null | 1 | spin-coating | Diethyl ether | 100 | 20 | null | null | null | null | null | 617 | 137 | 125 | 22 | 90 | Series | null | null | null | null | null | null | null | null | null | null | null | null | null | null | null | null | 174 | 159 | null | 7.2
n-i-p | Spiro-OMeTAD | null | null | Li-TFSI+t-BP | TiO2 | null | null | null | Au | FTO | MAPbI3 | 14 | DMF:DMSO(1:1) | null | 1 | spin-coating | Diethyl ether | 100 | 10 | null | null | 355 | 532 | 532 | 403 | 26 | 118 | 149 | 92 | Series | 7 | 400 | 30 | null | null | null | 1400 | 20 | null | null | null | 1000 | 20 | null | null | null | 42 | 68 | Newport | 16
p-i-n | NiOx | MeO-2PACz | null | Br-BA | C60 | SnO2 | PEAI | null | Ag | FTO | FA0.68MA0.26Cs0.06Pb(I0.86Cl0.14)3 | 60.84 | DMF:NMP (6:1) | FAI+MACl+CsI | 1 | blade-coating | null | 100 | 10 | null | null | 1064 | 532 | 532 | 270 | 52 | 94.5 | 108.7 | 95.5 | Series | 13 | null | 70 | null | 3 | null | null | 70 | null | 0.5 | null | null | 70 | null | 0.25 | null | 2.2 | 12.6 | Helios | 17.04
n-i-p | Spiro-OMeTAD | null | null | Li-TFSI+t-BP | c-TiO2 | m-TiO2 | null | null | Ag | FTO | MAPbI3 | 11.7 | GBL:DMSO(1:1) | null | 1 | spin-coating | toluene | 100 | 10 | null | null | null | null | null | null | null | null | null | null | Series | 5 | null | null | null | null | null | null | null | null | null | null | null | null | null | null | null | null | null | null | 16.03
p-i-n | NiOx | null | null | null | PCBM | PEI | null | null | Ag | FTO | MAPbI3 | 3.75 | DMSO+GBL | null | 1 | blade-coating | null | 150 | null | null | null | null | null | null | null | null | null | null | null | Series | null | null | null | null | null | null | null | null | null | null | null | null | null | null | null | null | null | null | null | 9.81
n-i-p | P3HT | null | null | Li-TFSI+t-BP+FK209 | c-TiO2 | m-TiO2 | null | null | Au | FTO | FA0.89MA0.11Pb(I0.89Br0.11)3 | 1 | DMF+DMSO | CsI | 1 | spin-coating | CB | 100 | 60 | null | null | null | null | null | null | null | null | null | null | null | null | null | null | null | null | null | null | null | null | null | null | null | null | null | null | null | null | null | null | 16.29
n-i-p | P3HT | null | null | Li-TFSI+t-BP+FK209 | c-TiO2 | m-TiO2 | null | null | Au | FTO | FA0.89MA0.11Pb(I0.89Br0.11)3 | 43 | DMF+DMSO | CsI | 1 | spin-coating | CB | 100 | 60 | null | null | 1064 | 532 | 532 | null | null | null | null | 69.8 | Series | 14 | null | null | null | null | null | null | null | null | null | null | null | null | null | null | null | null | null | Nd:YVO4 | 13.3
n-i-p | Spiro-OMeTAD | null | null | Li-TFSI+t-BP+FK209 | c-TiO2 | null | null | null | Au | FTO | CsPbI2.77Br0.23 | 100 | ACN+2-ME+DMSO | null | 1 | slot die-coating | null | 210 | 5 | null | null | null | null | null | null | null | null | null | null | Series | 7 | null | null | null | null | null | null | null | null | null | null | null | null | null | null | null | null | null | null | 8.07
n-i-p | Spiro-OMeTAD | null | null | Li-TFSI+t-BP+FK209 | c-TiO2 | null | null | null | Au | FTO | CsPbI2.77Br0.23 | 5 | ACN+2-ME+DMSO | null | 1 | slot die-coating | null | 210 | 5 | null | null | null | null | null | null | null | null | null | null | Series | null | null | null | null | null | null | null | null | null | null | null | null | null | null | null | null | null | null | null | 16.03
n-i-p | null | null | null | null | m-TiO2 | ZrO2 | null | null | Carbon | FTO | MAPbI3 | 10 | GBL | 5-AVAI | 1 | drop casting | null | null | null | null | null | null | null | null | null | null | null | null | null | Series | null | null | null | null | null | null | null | null | null | null | null | null | null | null | null | null | null | null | null | 12.64
n-i-p | null | null | null | null | m-TiO2 | ZrO2 | null | null | Carbon | FTO | MAPbI3 | 60.08 | GBL | 5-AVAI | 1 | slot die-coating | null | 50 | 240 | null | null | null | null | null | null | null | null | null | null | Series | 9 | null | null | null | null | null | null | null | null | null | null | null | null | null | null | null | null | null | null | 12.87
p-i-n | NiOx | null | null | null | C60 | BCP | null | null | Au | ITO | MAPbI3 | 2.3 | null | null | 1 | evaporation | null | null | null | null | null | null | null | null | null | null | null | null | null | Series | 5 | null | null | null | null | null | null | null | null | null | null | null | null | null | null | null | null | null | null | 12.4
n-i-p | null | null | null | null | m-TiO2 | ZrO2 | null | null | Carbon | FTO | MAPbI3 | 60.09 | GBL | 5-AVAI | 1 | drop casting | null | 75 | 60 | null | null | 1064 | null | null | null | null | null | null | null | Series | 9 | null | null | null | null | null | null | null | null | null | null | null | null | null | null | null | null | null | null | 10.09
n-i-p | Spiro-OMeTAD | null | null | Li-TFSI+t-BP+FK209 | SnO2 | null | null | null | Au | FTO | Cs0.05(FA0.85MA0.15)0.95Pb(I0.85Br0.15)3 | 16.07 | DMF:DMSO(4:1) | null | 1 | spin-coating | EA | 120 | 45 | null | null | null | null | null | null | null | null | null | null | Series | 6 | null | null | null | null | null | null | null | null | null | null | null | null | null | null | null | null | null | null | 16.16
p-i-n | PTAA | AI2O3 | null | null | C60 | SnO2 | PEAI | null | Ag | ITO | FA0.83Cs0.17PbI3 | 1 | DMF:NMP (6:1) | PbCl2+FAI | 1 | slot die-coating | null | 120 | 10 | 150 | 10 | null | null | null | null | null | null | null | null | null | null | null | null | null | null | null | null | null | null | null | null | null | null | null | null | null | null | null | null | 18.89
p-i-n | PTAA | AI2O3 | null | null | C60 | SnO2 | PEAI | null | Ag | ITO | FA0.83Cs0.17PbI3 | 60.84 | DMF:NMP (6:1) | PbCl2+FAI | 1 | slot die-coating | null | 120 | 10 | 150 | 10 | 1064 | 532 | 532 | 370.7 | 83.9 | 123.9 | 136.7 | 93.8 | Series | 13 | null | null | null | null | null | null | null | null | null | null | null | null | null | null | null | 5.2 | 21 | Helios | 17.56
n-i-p | Spiro-OMeTAD | null | null | Li-TFSI+t-BP+FK209 | SnO2 | null | null | null | Au | FTO | FA0.85MA0.15Pb(I0.85Br0.15)3 | 16.07 | DMF:DMSO(4:1) | CsI+KI | 1 | spin-coating | EA | 120 | 45 | null | null | null | null | null | null | null | null | null | null | Series | 6 | null | null | null | null | null | null | null | null | null | null | null | null | null | null | null | null | null | Universal Laser Systems | 14.71
p-i-n | PEDOT:PSS | null | null | null | C60 | BCP | null | null | Ag | ITO | MAPbI3 | 25.563 | 2P | null | 1 | spin-coating | EA | 100 | 10 | null | null | null | null | null | null | null | null | null | null | Series | 9 | null | null | null | null | null | null | null | null | null | null | null | null | null | null | null | null | null | null | 13.04
n-i-p | Spiro-OMeTAD | null | PEAI | Li-TFSI+t-BP | SnO2 | null | null | null | Au | FTO | Cs0.05FA0.85MA0.10Pb(I0.97Br0.03)3 | 10.01 | DMF:DMSO(3:1) | null | 1 | spin-coating | CB | 120 | 20 | null | null | 355 | 355 | 355 | 600 | 20 | 185 | 118 | null | Series | 6 | null | null | null | null | null | null | 80 | null | null | null | null | null | null | null | null | 109 | 164 | Nd:YVO4 | 20.98
n-i-p | Spiro-OMeTAD | null | null | Li-TFSI+t-BP+FK209 | SnO2 | null | null | Urea | Au | FTO | Cs0.24FA0.76PbI3 | 16.07 | null | CsBr+SrI2 | 2 | evaporation | null | null | null | null | null | null | null | null | null | null | null | null | null | Series | 6 | null | null | null | null | null | null | null | null | null | null | null | null | null | null | null | null | null | null | 13.92
n-i-p | Spiro-OMeTAD | null | null | Li-TFSI+t-BP+FK102 | c-TiO2 | m-TiO2 | null | null | Au | FTO | MAPbI3 | 5.02 | GBL:DMSO(7:3) | null | 1 | spin-coating | CB | 100 | 10 | null | null | 355 | 532 | 532 | 820 | 74 | 180 | 190 | 84 | Series | 7 | 600 | 30 | null | null | null | null | 35 | null | null | null | null | 35 | null | null | null | null | null | Newport | 6.6
n-i-p | Spiro-OMeTAD | null | null | Li-TFSI+t-BP+FK102 | c-TiO2 | m-TiO2 | null | null | Au | FTO | MAPbI3 | 5.02 | GBL:DMSO(7:3) | null | 1 | spin-coating | CB | 100 | 10 | null | null | 355 | 532 | 532 | 750 | 74 | 105 | 190 | 85 | Series | 7 | 600 | 30 | null | null | null | null | 35 | null | null | null | null | 35 | null | null | null | null | null | Newport | 4.89
n-i-p | Spiro-OMeTAD | null | null | Li-TFSI+t-BP+FK102 | c-TiO2 | m-TiO2 | null | null | Au | FTO | MAPbI3 | 5.02 | GBL:DMSO(7:3) | null | 1 | spin-coating | CB | 100 | 10 | null | null | 355 | 532 | 532 | 710 | 73 | 45 | 185 | 86 | Series | 7 | 600 | 30 | null | null | null | null | 35 | null | null | null | null | 35 | null | null | null | null | null | Newport | 3.6
n-i-p | Spiro-OMeTAD | null | Crown | Li-TFSI+t-BP | ZnO-ZnS | m-TiO2 | null | null | Au | FTO | CsPbI3 | 8 | DMF+NMP | null | 1 | blade-coating | null | 170 | 30 | null | null | null | null | null | 2070 | 500 | 250 | 350 |  | Series | 4 | null | null | null | null | null | null | null | null | null | null | null | null | null | null | null | 663 | 307 | Hangzhou Zhongneng Optoelectronic Technology | 11.87
n-i-p | Spiro-OMeTAD | null | null | Li-TFSI+t-BP | c-TiO2 | null | null | null | Au | FTO | FAPb(I0.85Br0.15)3 | 12 | DMF:DMSO(14:0.65) | null | 2 | spray-coating+Chemical vapor deposition | null | 100 | 5 | 150 | 20 | null | null | null | null | 1000 | 1450 | 1400 | 40 | Series | 6 | null | null | null | null | null | null | null | null | null | null | null | null | null | null | null | null | null | null | 14.7
n-i-p | Spiro-OMeTAD | null | null | Li-TFSI+t-BP | c-TiO2 | null | null | null | Au | FTO | FAPb(I0.85Br0.15)3 | 4 | DMF:DMSO(14:0.65) | null | 2 | spray-coating+Chemical vapor deposition | null | 100 | 5 | 150 | 20 | null | null | null | null | 1000 | 1450 | 1400 | null | null | null | null | null | null | null | null | null | null | null | null | null | null | null | null | null | null | null | null | null | 15.6
n-i-p | Spiro-OMeTAD | null | null | Li-TFSI+t-BP | c-TiO2 | null | null | null | Au | ITO | MAPbI3 | 4 | GBL+EtOH+AcOH | PbCl2 | 1 | spin-coating | null | 140 | 10 | null | null | null | null | null | null | null | null | null | null | Series | 4 | null | null | null | null | null | null | null | null | null | null | null | null | null | null | null | null | null | null | 11.9
p-i-n | NiOx | AI2O3 | null | null | PCBM | Rhodamine | methyl ammonium chloride | null | Ag | ITO | MAPbI3 | 17 | IPA | null | 1 | spin-coating | null | 100 | 10 | null | null | null | null | null | 1181 | 58 | 25 | 51 | null | Series | null | null | null | null | null | null | null | null | null | null | null | null | null | null | null | null | 551 | 496 | null | 4.76
p-i-n | NiOx | AI2O3 | null | null | PCBM | Rhodamine | methyl ammonium chloride | null | Ag | ITO | MAPbI3 | 50 | IPA | null | 1 | spin-coating | null | 100 | 10 | null | null | null | null | null | 1181 | 58 | 25 | 51 | null | Series | null | null | null | null | null | null | null | null | null | null | null | null | null | null | null | null | 551 | 496 | null | 2.48
n-i-p | Spiro-OMeTAD | null | null | Li-TFSI+t-BP+FK209 | SnO2 | null | null | null | Au | FTO | MAPbI3 | 100 | ACN | null | 1 | D-bar coating | null | 150 | 5 | null | null | null | null | null | null | null | null | null | null | Series | null | null | null | null | null | null | null | null | null | null | null | null | null | null | null | null | null | null | null | 17.82
n-i-p | Spiro-OMeTAD | null | null | Li-TFSI | c-TiO2 | null | null | null | Au | ITO | MAPbI3 | 3.8 | DMF | PbCl2 | 1 | spray-coating | null | 100 | 60 | null | null | null | null | null | null | null | null | null | null | Series | 4 | null | null | null | null | null | null | null | null | null | null | null | null | null | null | null | null | null | null | 11.7
n-i-p | Spiro-OMeTAD | null | null | Li-TFSI+t-BP | c-TiO2 | null | null | null | Au | FTO | Cs0.07FA0.93PbI3 | 12 | DMF+DMSO | null | 2 | spin-coating | null | 150 | 20 | null | null | null | null | null | null | null | null | null | null | Series | 6 | null | null | null | null | null | null | null | null | null | null | null | null | null | null | null | null | null | null | 13.4
n-i-p | Spiro-OMeTAD | null | null | Li-TFSI+t-BP | SnO2 | null | 2-CF3-PEAI | null | Au+Ag | FTO | Cs0.05FA0.95PbI3 | 14.4 | null | null | 1 | evaporation | null | 170 | 15 | null | null | null | null | null | null | null | null | null | null | Series | null | null | null | null | null | null | null | null | null | null | null | null | null | null | null | null | null | null | null | 19.87
n-i-p | Spiro-OMeTAD | null | null | Li-TFSI+t-BP+FK209 | c-TiO2 | SnO2 | null | null | Au | FTO | Cs0.05FA0.55MA0.4PbBr0.12I2.88 | 10.8 | DMF+DMSO+IPA | null | 2 | slot die-coating | null | 150 | 15 | null | null | 355 | 532 | 532 | 350 | 48 | 90 | 25 | 90 | Series | 6 | null | 500 | null | 12.7 | null | null | 400 | null | 0.5 | null | null | 400 | null | 0.5 | null | 134 | 53 | INNOLAS | 16.6
n-i-p | Spiro-OMeTAD | null | null | Li-TFSI+t-BP | c-TiO2 | null | null | null | Au | FTO | MAPbI3 | 1 | DMF | null | 1 | spin-coating | null | null | 10 | null | null | null | null | null | null | null | null | null | null | null | null | null | null | null | null | null | null | null | null | null | null | null | null | null | null | null | null | null | null | 18.65
n-i-p | Spiro-OMeTAD | null | null | Li-TFSI+t-BP | c-TiO2 | null | null | null | Au | FTO | MAPbI3 | 6.12 | DMF | null | 1 | spin-coating | null | null | 10 | null | null | null | null | null | null | null | null | null | 30.22 | Series | 4 | null | null | null | null | null | null | null | null | null | null | null | null | null | null | null | null | null | null | 13.14
n-i-p | Spiro-OMeTAD | null | null | Li-TFSI+t-BP | c-TiO2 | null | null | null | Au | FTO | MAPbI3 | 10.13 | DMF | null | 1 | spin-coating | null | null | 10 | null | null | null | null | null | null | null | null | null | 33.47 | Series | 5 | null | null | null | null | null | null | null | null | null | null | null | null | null | null | null | null | null | null | 12.31
n-i-p | Spiro-OMeTAD | null | null | Li-TFSI+t-BP | c-TiO2 | null | null | null | Au | FTO | MAPbI3 | 6.51 | DMF | null | 1 | spin-coating | null | null | 10 | null | null | null | null | null | null | null | null | null | 32.15 | Parallel | 3 | null | null | null | null | null | null | null | null | null | null | null | null | null | null | null | null | null | null | 5.49
n-i-p | Spiro-OMeTAD | null | null | Li-TFSI+t-BP | c-TiO2 | null | null | null | Au | FTO | Cs0.05(FA0.83MA0.17)0.95Pb(I0.83Br0.17)3 | 20.8 | DMF:DMSO (4:1) | t-BA | 1 | spin-coating | CB | 110 | 60 | null | null | null | null | null | null | null | null | null | null | Series | 10 | null | null | null | null | null | null | null | null | null | null | null | null | null | null | null | null | null | null | 14.45
n-i-p | Spiro-OMeTAD | null | null | Li-TFSI+t-BP | c-TiO2 | null | null | null | Au | FTO | Cs0.05(FA0.83MA0.17)0.95Pb(I0.83Br0.17)3 | 20.8 | DMF:DMSO (4:1) | null | 1 | spin-coating | CB | 110 | 60 | null | null | null | null | null | null | null | null | null | null | Series | 10 | null | null | null | null | null | null | null | null | null | null | null | null | null | null | null | null | null | null | 12.64
p-i-n | PEDOT:PSS | null | null | null | C60 | PC60BM | null | null | Ag | ITO | MAPbI3 | 10 | DMF | PbCl2+PbAc2 | 1 | slot die-coating | null | 100 | 5 | null | null | null | null | null | null | null | null | null | null | Series | 4 | null | null | null | null | null | null | null | null | null | null | null | null | null | null | null | null | null | null | 8.3
n-i-p | Spiro-OMeTAD | null | null | Li-TFSI+t-BP | c-TiO2 | m-TiO2 | null | null | Au | FTO | MAPb(I0.6Cl0.4)3 | 10.08 | DMF | MAI | 1 | spin-coating | null | 120 | 60 | null | null | 532 | 532 | 532 | null | null | null | null | null | Series | null | null | null | null | null | null | null | null | null | null | null | null | null | null | null | null | null | null | Nd:YVO4 | 5.94
n-i-p | Spiro-OMeTAD | null | null | Li-TFSI+t-BP | c-TiO2 | m-TiO2 | null | null | Au | FTO | MAPb(I0.6Cl0.4)3 | 9.6 | DMF | MAI | 1 | spin-coating | null | 120 | 60 | null | null | 532 | 532 | 532 | null | null | null | null | null | Series | null | null | null | null | null | null | null | null | null | null | null | null | null | null | null | null | null | null | Nd:YVO4 | 6.26
n-i-p | Spiro-OMeTAD | null | null | Li-TFSI+t-BP | c-TiO2 | m-TiO2 | null | null | Au | FTO | MAPb(I0.6Cl0.4)3 | 8.8 | DMF | MAI | 1 | spin-coating | null | 120 | 60 | null | null | 532 | 532 | 532 | null | null | null | null | null | Series | null | null | null | null | null | null | null | null | null | null | null | null | null | null | null | null | null | null | Nd:YVO4 | 8.07
n-i-p | EH44 | MoO3 | null | t-BP | SnO2 | null | null | null | Al | ITO | Cs0.05FA0.79MA0.16PbBr0.51I2.49 | 7.25 | DMF:DMSO(3.3:1) | null | 1 | spin-coating | CB | 100 | 10 | null | null | 532 | 532 | 532 | null | null | 200 | null | 92.5 | Series | 4 | null | null | null | null | null | null | null | null | null | null | null | null | null | null | null | 300 | 250 | null | 14.9
n-i-p | Spiro-OMeTAD | null | null | Li-TFSI+t-BP+FK209 | c-TiO2 | SnO2 | null | Acac | Au | FTO | FA0.85MA0.15PbBr0.451I2.55 | 15 | DMF:DMSO (4:1) | null | 1 | spin-coating | CB | 100 | 60 | null | null | null | null | null | null | null | null | null | null | Series | null | null | null | null | null | null | null | null | null | null | null | null | null | null | null | null | null | null | null | 16.7
n-i-p | Spiro-OMeTAD | null | null | Li-TFSI+t-BP+FK209 | SnO2 | bl-TiO2 | null | null | Au | FTO | FA0.85MA0.15PbBr0.45I2.55 | 10 | DMF:DMSO (4:1) | null | 1 | spin-coating | EA | 120 | 50 | null | null | null | null | null | null | null | null | null | null | Series | null | null | null | null | null | null | null | null | null | null | null | null | null | null | null | null | null | null | Hongtuo | 14.39
n-i-p | Spiro-OMeTAD | null | null | Li-TFSI+t-BP+FK209 | TiO2 | null | null | NbCl3 | Au | FTO | Cs0.1FA0.85MA0.05PbBr0.15I2.85 | 6.75 | DMF+DMSO | null | 1 | spin-coating | null | 130 | 15 | null | null | null | null | null | null | null | null | null | null | Series | null | null | null | null | null | null | null | null | null | null | null | null | null | null | null | null | null | null | null | 16.57
n-i-p | Spiro-OMeTAD | null | null | Li-TFSI+t-BP+FK209 | c-TiO2 | m-TiO2 | null | null | Au | FTO | Cs0.05(FA0.83MA0.17)0.95Pb(I0.83Br0.17)3 | 10 | DMF:DMSO (4:1) | PbCl2 | 1 | spin-coating | EA | 100 | 60 | null | null | null | null | null | null | null | null | null | null | Series | 6 | null | null | null | null | null | null | null | null | null | null | null | null | null | null | null | null | null | null | 15.11
n-i-p | null | null | null | null | TiO2 | ZrO2 | null | null | Carbon | FTO | MAPbI3 | 3.15 | GBL | 5-AVAI | 1 | spin-coating | null | 50 | 60 | null | null | null | null | null | null | null | null | null | null | Series | null | null | null | null | null | null | null | null | null | null | null | null | null | null | null | null | null | null | null | 10.2
n-i-p | null | null | null | null | TiO2 | ZrO2 | null | null | Carbon | FTO | MAPbI3 | 5.25 | GBL | 5-AVAI | 1 | spin-coating | null | 50 | 60 | null | null | null | null | null | null | null | null | null | null | Series | null | null | null | null | null | null | null | null | null | null | null | null | null | null | null | null | null | null | null | 9.89
n-i-p | null | null | null | null | TiO2 | ZrO2 | null | null | Carbon | FTO | MAPbI3 | 4.2 | GBL | 5-AVAI | 1 | spin-coating | null | 50 | 60 | null | null | null | null | null | null | null | null | null | null | Series | null | null | null | null | null | null | null | null | null | null | null | null | null | null | null | null | null | null | null | 10.2
p-i-n | TPA-PT-C6 | null | null | CA-Br | PCBM | BCP | null | null | Ag | ITO | MAPbI3 | 1.02 | DMF:DMSO (4:1) | null | 1 | spin-coating | toluene | 100 | 10 | null | null | null | null | null | null | null | null | null | null | null | null | null | null | null | null | null | null | null | null | null | null | null | null | null | null | null | null | null | null | 17.49
p-i-n | TPA-PT-C6 | null | null | CA-Br | PCBM | BCP | null | null | Ag | ITO | MAPbI3 | 36 | DMF:DMSO (4:1) | null | 1 | spin-coating | toluene | 100 | 10 | null | null | null | null | null | null | null | null | null | null | Series | null | null | null | null | null | null | null | null | null | null | null | null | null | null | null | null | null | null | null | 12.67
n-i-p | P3HT | null | null | Li-TFSI+t-BP | bl-TiO2 | m-TiO2 | null | null | Au | FTO | CsPbI₂Br | 25 | DMSO | null | 1 | spin-coating | null | 160 | 5 | null | null | 355 | 355 | 355 | null | 100 | 200 | 200 | 98 | Series | null | null | null | null | null | null | null | null | null | null | null | null | null | null | null | null | null | null | Nd:YVO4 | 11.58
p-i-n | MoO3 | PEDOT：PSS | null | null | C60 | BCP | PCBBM | null | Ag | Ag | MAPbI3 | 1 | DMSO | KCl+PbI2 | 1 | spin-coating | null | 105 | 65 | null | null | null | null | null | null | null | null | null | null | null | null | null | null | null | null | null | null | null | null | null | null | null | null | null | null | null | null | null | null | 13.54
p-i-n | MoO3 | PEDOT：PSS | null | null | C60 | BCP | PCBBM | null | Ag | ITO | MAPbI3 | 1 | DMSO | KCl+PbI2 | 1 | spin-coating | null | 105 | 65 | null | null | null | null | null | null | null | null | null | null | null | null | null | null | null | null | null | null | null | null | null | null | null | null | null | null | null | null | null | null | 12.02
p-i-n | MoO3 | PEDOT：PSS | null | null | C60 | BCP | PCBBM | null | Ag | Au | MAPbI3 | 1 | DMSO | KCl+PbI2 | 1 | spin-coating | null | 105 | 65 | null | null | null | null | null | null | null | null | null | null | null | null | null | null | null | null | null | null | null | null | null | null | null | null | null | null | null | null | null | null | 13.22
p-i-n | MoO3 | PEDOT：PSS | null | null | C60 | BCP | PCBBM | null | Ag | Al | MAPbI3 | 1 | DMSO | KCl+PbI2 | 1 | spin-coating | null | 105 | 65 | null | null | null | null | null | null | null | null | null | null | null | null | null | null | null | null | null | null | null | null | null | null | null | null | null | null | null | null | null | null | 9.36
p-i-n | MoO3 | PEDOT：PSS | null | null | C60 | BCP | PCBBM | null | Ag | Cu | MAPbI3 | 1 | DMSO | KCl+PbI2 | 1 | spin-coating | null | 105 | 65 | null | null | null | null | null | null | null | null | null | null | null | null | null | null | null | null | null | null | null | null | null | null | null | null | null | null | null | null | null | null | 10.21
p-i-n | NiOx | Me-4PACz | null | null | C60 | BCP | LiF | null | Cu | ITO | Cs0.2FA0.8Pb(I0.947Br0.053)3 | 1 | DMF:NMP(95:5) | FACl | 1 | blade-coating | null | 130 | 30 | null | null | null | null | null | null | null | null | null | null | null | null | null | null | null | null | null | null | null | null | null | null | null | null | null | null | null | null | null | null | 20.5
p-i-n | NiOx | null | null | null | C60 | BCP | LiF | null | Cu | ITO | Cs0.2FA0.8Pb(I0.947Br0.053)3 | 4 | DMF:NMP(95:5) | FACl | 1 | blade-coating | null | 130 | 30 | null | null | null | null | null | 180 | 21 | 104 | 8 | 94 | Series | 4 | null | null | null | null | null | null | null | null | null | null | null | null | null | null | null | 20 | 23 | null | 17
p-i-n | NiOx | Me-4PACz | null | null | C60 | BCP | LiF | null | Cu | ITO | Cs0.2FA0.8Pb(I0.947Br0.053)3 | 4 | DMF:NMP(95:5) | FACl | 1 | blade-coating | null | 130 | 30 | null | null | null | null | null | 180 | 21 | 104 | 8 | 94 | Series | 4 | null | null | null | null | null | null | null | null | null | null | null | null | null | null | null | 20 | 23 | null | 18.5
p-i-n | NiOx | Me-4PACz | null | I-76 | C60 | BCP | LiF | null | Cu | ITO | Cs0.2FA0.8Pb(I0.947Br0.053)3 | 4 | DMF:NMP(95:5) | FACl | 1 | blade-coating | null | 130 | 30 | null | null | null | null | null | 180 | 21 | 104 | 8 | 96.4 | Series | 4 | null | null | null | null | null | null | null | null | null | null | null | null | null | null | null | 20 | 23 | null | 19.7
p-i-n | NiOx | null | null | null | C60 | BCP | LiF | null | Cu | ITO | Cs0.2FA0.8Pb(I0.947Br0.053)3 | 16 | DMF:NMP(95:5) | FACl | 1 | blade-coating | null | 130 | 30 | null | null | null | null | null | 283 | 37 | 109 | 12 | 94.3 | Series | 8 | null | null | null | null | null | null | null | null | null | null | null | null | null | null | null | 87 | 38 | null | 15.2
p-i-n | NiOx | Me-4PACz | null | I-76 | C60 | BCP | LiF | null | Cu | ITO | Cs0.2FA0.8Pb(I0.947Br0.053)3 | 16 | DMF:NMP(95:5) | FACl | 1 | blade-coating | null | 130 | 30 | null | null | null | null | null | 283 | 37 | 109 | 12 | 94.3 | Series | 8 | null | null | null | null | null | null | null | null | null | null | null | null | null | null | null | 87 | 38 | null | 17
p-i-n | NiOx | Me-4PACz | null | null | C60 | BCP | LiF | null | Cu | ITO | Cs0.2FA0.8Pb(I0.947Br0.053)3 | 100 | DMF:NMP(95:5) | FACl | 1 | blade-coating | null | 130 | 30 | null | null | null | null | null | 277 | 24 | 107 | 10 | 94.5 | Series | 20 | null | null | null | null | null | null | null | null | null | null | null | null | null | null | null | 56 | 80 | null | 15.5
n-i-p | Spiro-OMeTAD | null | null | Li-TFSI+t-BP+FK209 | SnO2 | null | KOH | null | Au | PET+ITO | Cs0.05(FA0.85MA0.15)0.95Pb(I0.85Br0.15)3 | 16.07 | DMF:DMSO(4:1) | PbI2 | 1 | spin-coating | EA | 120 | 45 | null | null | null | null | null | null | null | null | null | null | Series | 6 | null | null | null | null | null | null | null | null | null | null | null | null | null | null | null | null | null | null | 15.22
n-i-p | Spiro-OMeTAD | null | null | Li-TFSI+t-BP+FK209 | SnO2 | null | null | null | Au | PET+ITO | Cs0.05(FA0.85MA0.15)0.95Pb(I0.85Br0.15)3 | 16.07 | DMF:DMSO(4:1) | PbI2 | 1 | spin-coating | EA | 120 | 45 | null | null | null | null | null | null | null | null | null | null | Series | 6 | null | null | null | null | null | null | null | null | null | null | null | null | null | null | null | null | null | null | 14.47
n-i-p | Spiro-TTB | null | null | null | C60 | BCP | null | null | Au | ITO | MAPbI3 | 4 | null | null | 1 | evaporation | null | null | null | null | null | 532 | 532 | 532 | 160 | 60 | 50 | 25 | 96 | Series | 5 | 50 | 10 | null | null | null | 33 | 10 | null | null | null | 100 | 10 | null | null | null | 8 | 17 | Nd:YVO4 | 18
n-i-p | Spiro-TTB | null | null | null | C60 | BCP | null | null | Au | ITO | MAPbI3 | 51.1 | null | null | 1 | evaporation | null | null | null | null | null | 532 | 532 | 532 | 160 | 60 | 50 | 25 | 94 | Series | 18 | 50 | 10 | null | null | null | 33 | 10 | null | null | null | 100 | 10 | null | null | null | 8 | 17 | Nd:YVO4 | 16.6
n-i-p | Spiro-OMeTAD | null | null | Li-TFSI+t-BP+FK209 | TiO2 | null | null | null | Au | ITO | MAPbI3 | 168 | DMF+DMSO | null | 1 | slot die-coating | null | 145 | 5 | null | null | null | null | null | null | null | null | null | 95 | Series | null | null | null | null | null | null | null | null | null | null | null | null | null | null | null | null | null | null | null | 14.3