## Sheet1
P2Width(μm) | PCE | GFF | FA
100 | 22.97 | 95.74 | 0.75
89 | 15.3 | 96 | 0.88
89 | 20.5 | 96 | 0.88
140 | 19.3 | 92 | 0.4
140 | 19.2 | 92 | 0.4
110 | 21.8 | 94.7 | 0.9
140 | 20.7 | 92 | 0.3
140 | 22.5 | 92 | 0.3
200 | 18.6 | 85.7 | 0.79
200 | 19.74 | 85.7 | 0.91
200 | 16.22 | 80 | 0.91
200 | 18.73 | 80 | 0.91
137 | 20.1 | 92 | 0.95
137 | 20.15 | 92 | 0.95
240 | 19.28 | 86.88995 | 0.85
200 | 19.26 | 80.63564 | 1
89 | 21.6 | 96 | 0.8
100 | 15.3 | 93.4 | 0
100 | 14.6 | 93.4 | 0
138 | 19.17 | 89 | 0.79
138 | 14.04 | 89 | 0.79
200 | 18.97 | 91.2 | 0.9025
100 | 17.18 | 91 | 0.9025
100 | 19.9 | 94.4 | 0.95
150 | 19.03 | 65.8 | 0
100 | 18.52 | 65.8 | 0.85
30 | 15.27 | 88 | 0.833
40 | 9.3 | 84 | 0
40 | 6.6 | 84 | 0
40 | 6.1 | 84 | 0
200 | 20 | 95 | 0
130 | 19.86 | 91 | 0.9
100 | 19.22 | 95.3 | 0.784
250 | 16.22 | 78.9 | 0.85
250 | 15.85 | 78.9 | 0.85
52 | 11.8 | 95 | 0
10 | 11.1 | 90 | 0
196 | 12.03 | 91 | 0.67
200 | 12.6 | 92.4 | 0
180 | 9.04 | 95.6 | 0
213 | 7.7 | 95 | 0
88 | 15.3 | 95.5 | 0.81
150 | 16.3 | 89.89196 | 0.95
150 | 16 | 89.81193 | 0.95
260 | 17.9 | 87.3 | 0.3
260 | 16.7 | 83 | 0.3
150 | 17.88 | 90.8 | 0.67
250 | 16.6 | 87.61867 | 0.54
150 | 10.37 | 90 | 0.9
8 | 19.3 | 94 | 0.3
100 | 21.4 | 93.26282 | 0.85
140 | 18.96 | 91.3 | 1
140 | 20.66 | 94.5 | 1
110 | 13.26 | 91 | 0.83
47 | 20.82 | 95 | 0.96
86.14 | 19.91 | 93.1 | 0.68
86.14 | 18.54 | 93.1 | 0.68
60 | 21.83 | 89.33365 | 1
75 | 21.7 | 95.6 | 0.7
60 | 20.6 | 95.6 | 0.7
131 | 15.5 | 90 | 0.95
131 | 12.9 | 90 | 0.95
131 | 11.8 | 90 | 0.95
200 | 16.69 | 82.25229 | 0.97
200 | 13.84 | 83.737045 | 0.97
158 | 17.26 | 90.5 | 0.85
132 | 13.72 | 86 | 0.85
220 | 15.7 | 82.52009 | 0.97
190 | 19.61 | 80 | 0.9
190 | 18 | 80 | 0.9
250 | 14.55 | 88 | 0.54
250 | 10.25 | 84.4 | 0.54
250 | 14.22 | 88.8 | 1
100 | 20.75 | 90.4 | 0.95
100 | 17.44 | 91 | 0.95
96.96 | 19.51 | 94.36 | 0.95
100 | 18.71 | 87.83521 | 0
151.3 | 16.75 | 92.02857 | 0.81
200 | 15.3 | 90.46014 | 0.89
100 | 20.31 | 91.67 | 0.95
65 | 11.25 | 94.6 | 0.71
65 | 8.76 | 96.3 | 0.71
67 | 20.47 | 48 | 1
100 | 19.58 | 95.3 | 1
100 | 18.75 | 95.3 | 0.78
150 | 15.8 | 83 | 0
55 | 20.58 | 95.25641 | 0.95
100 | 21.65 | 94.53613 | 0.9
100 | 21.94 | 93.68797 | 0.9
270 | 21.9 | 84.444875 | 0.92
100 | 21.73 | 82.97021 | 0.85
30 | 23.1 | 95 | 0.8
200 | 22.81 | 95 | 0.75
56 | 22.47 | 94.58163 | 0.75
56 | 20.88 | 94.58349 | 0.75
195 | 20.6 | 89.60055 | 1
50 | 20.74 | 94.6 | 0.95
120 | 18 | 94.36 | 0.75
197 | 16.13 | 93 | 0.7885
82.37 | 20.18 | 97.62 | 0.92
46 | 20.3 | 93.05887 | 1
46 | 19 | 93.05675 | 1
200 | 22.2 | 56.83475 | 1
200 | 24.17 | 92.3 | 0.71
116 | 20.56 | 95.47 | 0.8
100 | 21.89 | 92.03484 | 0.9
116 | 20.02 | 95.47 | 1
20 | 17.78 | 98.4 | 1
50 | 15.68 | 92.5 | 1
84 | 20.72 | 92.7936 | 0.85
100 | 23.05 | 95.7 | 0.9
100 | 22.32 | 95.7 | 0.9
100 | 21.1 | 95.7 | 0.9
94.5 | 22.06 | 95.5 | 0.855
150 | 22.7 | 92.17712 | 0.97
50 | 19.83 | 94.50505 | 0.9
50 | 22.2 | 94.6 | 0.9
100 | 21.83 | 95.2 | 0.66
80 | 19.8 | 94.7 | 0.7
36 | 22.46 | 97 | 0.74
150 | 20 | 93 | 0.76
150 | 18.8 | 93 | 0.76
150 | 18.1 | 93 | 0.76
73 | 22.73 | 94.7 | 0.93
40 | 22.76 | 96 | 1
40 | 22.76 | 96 | 1
160 | 17.94 | 91 | 0.8
180 | 17.21 | 92 | 0.8
120 | 16.32 | 96.4 | 0.8
120 | 17.68 | 96.4 | 0.8
90 | 18.4 | 91 | 0
97 | 15.51 | 96 | 0.8
125 | 24.14 | 94 | 0.95
125 | 23.1 | 94 | 0.95
35 | 21.05 | 98 | 0.78
71 | 22.81 | 95.295 | 0.9025
71 | 20.16 | 95.298 | 0.9025
100.4 | 21.73 | 95.79 | 0.9025
200 | 7.01 | 81.816 | 0
125 | 7.2 | 90 | 0
118 | 16 | 92 | 0
94.5 | 17.04 | 95.5 | 0.68
123.9 | 17.56 | 93.8 | 0.83
185 | 20.98 | 92.07877 | 0.85
180 | 6.6 | 84 | 0
105 | 4.89 | 85 | 0
45 | 3.6 | 86 | 0
250 | 11.87 | 80.5129 | 0
25 | 4.76 | 83.226 | 0
25 | 2.48 | 83.246 | 0
90 | 16.6 | 90 | 0.55
200 | 14.9 | 92.5 | 0.79
200 | 11.58 | 98 | 0
104 | 17 | 94 | 0.8
104 | 18.5 | 94 | 0.8
104 | 19.7 | 96.4 | 0.8
109 | 15.2 | 94.3 | 0.8
109 | 17 | 94.3 | 0.8
107 | 15.5 | 94.5 | 0.8
50 | 18 | 96 | 0
50 | 16.6 | 94 | 0